## Sheet1
Shear Strain | Shear Strain in percent_soft gels swelled over night_ test conducted 20220927 [%] | Storage Modulus_soft gels swelled over night_ test conducted 20220927 [Pa] | Loss Modulus_soft gels swelled over night_ test conducted 20220927 [Pa] | Shear Strain in percent_stiff gels swelled over night_ test conducted 20220927 [%] | Storage Modulus_stiff gels swelled over night_ test conducted 20220927 [Pa] | Loss Modulus_stiff gels swelled over night_ test conducted 20220927 [Pa] | Shear Strain in percent_stiff gels_sample2 swelled over night_ test conducted 20220927 [%] | Storage Modulus_stiff gels_sample2 swelled over night_ test conducted 20220927 [Pa] | Loss Modulus_stiff gels_sample2 swelled over night_ test conducted 20220927 [Pa] |  | Shear Strain in percent_stiff gels allowed to polymerize between plates_ test conducted 20221006_sample1 [%] | Storage Modulus_stiff gels_ allowed to polymerize between plate_ test conducted 20221006_sample1 [Pa] | Loss Modulus_stiff gels_ allowed to polymerize between plate_ test conducted 20221006_sample1 [Pa] | Shear Strain in percent_stiff gels allowed to polymerize between plates_ test conducted 20221006_sample2 [%] | Storage Modulus_stiff gels_ allowed to polymerize between plate_ test conducted 20221006_sample2 [Pa] | Loss Modulus_stiff gels_ allowed to polymerize between plate_ test conducted 20221006_sample2 [Pa] | Shear Strain in percent_stiff gels allowed to polymerize between plates_ test conducted 20221006_sample3 [%] | Storage Modulus_stiff gels_ allowed to polymerize between plate_ test conducted 20221006_sample3 [Pa] | Loss Modulus_stiff gels_ allowed to polymerize between plate_ test conducted 20221006_sample3 [Pa] | Frequency sweep_0.1-200 rads/s_stiff gels allowed to polymerize between plates_ test conducted 20221006_sample1 [rad/s] | Storage Modulus_stiff gels_ allowed to polymerize between plate_ constant strain 1%_test conducted 20221006_sample1 [Pa] | Loss Modulus_stiff gels_ allowed to polymerize between plate_ constant strain 1%_test conducted 20221006_sample1 [Pa] | Frequency sweep_0.1-200 rads/s_stiff gels allowed to polymerize between plates_ test conducted 20221006_sample2 [rad/s] | Storage Modulus_stiff gels_ allowed to polymerize between plate_ constant strain 1%_test conducted 20221006_sample2 [Pa] | Loss Modulus_stiff gels_ allowed to polymerize between plate_ constant strain 1%_test conducted 20221006_sample2 [Pa] | Frequency sweep_0.1-200 rads/s_stiff gels allowed to polymerize between plates_ test conducted 20221006_sample3 [rad/s] | Storage Modulus_stiff gels_ allowed to polymerize between plate_ constant strain 1%_test conducted 20221006_sample3 [Pa] | Loss Modulus_stiff gels_ allowed to polymerize between plate_ constant strain 1%_test conducted 20221006_sample3 [Pa] | Shear Strain in percent_stiff gels allowed to polymerize between plates_ test conducted 20221006_Average of all stiff PAH samples [%] | Storage Modulus_stiff gels_ allowed to polymerize between plate_ test conducted 20221006_average of all stiff PAH samples [Pa] | Loss Modulus_stiff gels_ allowed to polymerize between plate_ test conducted 20221006_average of all stiff PAH samples [Pa] | Storage Modulus_stiff gels_ allowed to polymerize between plate_ test conducted 20221006_STDDEV of all stiff PAH samples [Pa] | Loss Modulus_stiff gels_ allowed to polymerize between plate_ test conducted 20221006_STDDEV of all stiff PAH samples [Pa] | Frequency sweep_0.1-200 rads/s_stiff gels allowed to polymerize between plates_ test conducted 20221006_average of all stiff PAH samples [rad/s] | Storage Modulus_stiff gels_ allowed to polymerize between plate_ constant strain 1%_test conducted 20221006_average of all stiff PAH samples [Pa] | Loss Modulus_stiff gels_ allowed to polymerize between plate_ constant strain 1%_test conducted 20221006_average of all stiff PAH samples [Pa] | Storage Modulus_stiff gels_ allowed to polymerize between plate_ constant strain 1%_test conducted 20221006_STDDEV of all stiff PAH samples [Pa] | Loss Modulus_stiff gels_ allowed to polymerize between plate_ constant strain 1%_test conducted 20221006_STDDEV of all stiff PAH samples [Pa] | Shear Strain in percent_soft gels allowed to polymerize between plates_ test conducted 20221007_sample1 [%] | Storage Modulus_soft gels_ allowed to polymerize between plate_ test conducted 20221007_sample1 [Pa] | Loss Modulus_soft gels_ allowed to polymerize between plate_ test conducted 20221007_sample1 [Pa] | Shear Strain in percent_soft gels allowed to polymerize between plates_ test conducted 20221007_sample2 [%] | Storage Modulus_soft gels_ allowed to polymerize between plate_ test conducted 20221007_sample2 [Pa] | Loss Modulus_soft gels_ allowed to polymerize between plate_ test conducted 20221007_sample2 [Pa] | Shear Strain in percent_soft gels allowed to polymerize between plates_ test conducted 20221007_sample3 [%] | Storage Modulus_soft gels_ allowed to polymerize between plate_ test conducted 20221007_sample3 [Pa] | Loss Modulus_soft gels_ allowed to polymerize between plate_ test conducted 20221007_sample3 [Pa] | Frequency sweep_0.1-200 rads/s_soft gels allowed to polymerize between plates_ test conducted 20221007_sample1 [rad/s] | Storage Modulus_soft gels_ allowed to polymerize between plate_ constant strain 1%_test conducted 20221007_sample1 [Pa] | Loss Modulus_soft gels_ allowed to polymerize between plate_ constant strain 1%_test conducted 20221007_sample1 [Pa] | Frequency sweep_0.1-200 rads/s_soft gels allowed to polymerize between plates_ test conducted 20221007_sample2 [rad/s] | Storage Modulus_soft gels_ allowed to polymerize between plate_ constant strain 1%_test conducted 20221007_sample2 [Pa] | Loss Modulus_soft gels_ allowed to polymerize between plate_ constant strain 1%_test conducted 20221007_sample2 [Pa] | Frequency sweep_0.1-200 rads/s_soft gels allowed to polymerize between plates_ test conducted 20221007_sample3 [rad/s] | Storage Modulus_soft gels_ allowed to polymerize between plate_ constant strain 1%_test conducted 20221007_sample3 [Pa] | Loss Modulus_soft gels_ allowed to polymerize between plate_ constant strain 1%_test conducted 20221007_sample3 [Pa] | Shear Strain in percent_soft gels allowed to polymerize between plates_ test conducted 20221007_Average of all soft PAH samples [%] | Storage Modulus_soft gels_ allowed to polymerize between plate_ test conducted 20221007_average of all soft PAH samples [Pa] | Loss Modulus_soft gels_ allowed to polymerize between plate_ test conducted 20221007_average of all soft PAH samples [Pa] | Storage Modulus_soft gels_ allowed to polymerize between plate_ test conducted 20221007_STDDEV of all soft PAH samples [Pa] | Loss Modulus_soft gels_ allowed to polymerize between plate_ test conducted 20221007_STDDEV of all soft PAH samples [Pa] | Frequency sweep_0.1-200 rads/s_soft gels allowed to polymerize between plates_ test conducted 20221007_average of all soft PAH samples [rad/s] | Storage Modulus_soft gels_ allowed to polymerize between plate_ constant strain 1%_test conducted 20221007_average of all soft PAH samples [Pa] | Loss Modulus_soft gels_ allowed to polymerize between plate_ constant strain 1%_test conducted 20221007_average of all soft PAH samples [Pa] | Storage Modulus_soft gels_ allowed to polymerize between plate_ constant strain 1%_test conducted 20221007_STDDEV of all soft PAH samples [Pa] | Loss Modulus_soft gels_ allowed to polymerize between plate_ constant strain 1%_test conducted 20221007_STDDEV of all soft PAH samples [Pa] |  | Shear Strain in percent_soft gels allowed to polymerize between plates_1-2% strain sweep_ test conducted 20221022_sample1 [%] | Storage Modulus_soft gels_ allowed to polymerize between plate_1-2% strain sweep_ test conducted 20221022_sample1 [Pa] | Loss Modulus_soft gels_ allowed to polymerize between plate_ 1-2% strain sweep_ test conducted 20221022_sample1 [Pa] | Frequency sweep_0.1-200 rads/s_soft gels allowed to polymerize between plates_ test conducted 20221022_sample1 [rad/s] | Storage Modulus_soft gels_ allowed to polymerize between plate_ constant strain 1%_test conducted 20221022_sample1 [Pa] | Loss Modulus_soft gels_ allowed to polymerize between plate_ constant strain 1%_test conducted 20221022_sample1 [Pa] | Shear Strain in percent_soft gels allowed to polymerize between plates_ test conducted 20221022_sample1 [%] | Storage Modulus_soft gels_ allowed to polymerize between plate_ constant frequency 1 Hz_test conducted 20221022_sample1 [Pa] | Loss Modulus_soft gels_ allowed to polymerize between plate_constant frequency 1 Hz_test conducted 20221022_sample1 [Pa] | Shear Strain in percent_soft gels allowed to polymerize between plates_1-2% strain sweep_ test conducted 20221022_sample2 [%] | Storage Modulus_soft gels_ allowed to polymerize between plate_1-2% strain sweep_ test conducted 20221022_sample2 [Pa] | Loss Modulus_soft gels_ allowed to polymerize between plate_ _1-2% strain sweep_ test conducted 20221022_sample2 [Pa] | Frequency sweep_0.1-200 rads/s_soft gels allowed to polymerize between plates_ test conducted 20221022_sample2 [rad/s] | Storage Modulus_soft gels_ allowed to polymerize between plate_ constant strain 1%_test conducted 20221022_sample2 [Pa] | Loss Modulus_soft gels_ allowed to polymerize between plate_ constant strain 1%_test conducted 20221022_sample2 [Pa] | Shear Strain in percent_soft gels allowed to polymerize between plates_ test conducted 20221022_sample2 [%] | Storage Modulus_soft gels_ allowed to polymerize between plate_constant frequency 1 Hz_test conducted 20221022_sample2 [Pa] | Loss Modulus_soft gels_ allowed to polymerize between plate_constant frequency 1 Hz_test conducted 20221022_sample2 [Pa] | Shear Strain in percent_soft gels allowed to polymerize between plates_1-2% strain sweep_ test conducted 20221022_sample3 [%] | Storage Modulus_soft gels_ allowed to polymerize between plate_1-2% strain sweep_ test conducted 20221022_sample3 [Pa] | Loss Modulus_soft gels_ allowed to polymerize between plate_1-2% strain sweep_ test conducted 20221022_sample3 [Pa] | Frequency sweep_0.1-200 rads/s_soft gels allowed to polymerize between plates_ test conducted 20221022_sample3 [rad/s] | Loss Modulus_soft gels_ allowed to polymerize between plate_constant strain 1%_ test conducted 20221022_sample3 [Pa] | Loss Modulus_soft gels_ allowed to polymerize between plate_constant strain 1%_ test conducted 20221022_sample3 [Pa] | Shear Strain in percent_soft gels allowed to polymerize between plates_ test conducted 20221022_sample3 [%] | Storage Modulus_soft gels_ allowed to polymerize between plate_ constant frequency 1 Hz_test conducted 20221022_sample3 [Pa] | Loss Modulus_soft gels_ allowed to polymerize between plate_constant frequency 1 Hz_test conducted 20221022_sample3 [Pa] | Frequency sweep_0.1-200 rads/s_soft gels allowed to polymerize between plates_ test conducted 20221022_average of all soft PAH samples [rad/s] | Storage Modulus_soft gels_ allowed to polymerize between plate_ constant strain 1%_test conducted 20221022_average of all soft PAH samples [Pa] | Loss Modulus_soft gels_ allowed to polymerize between plate_ constant strain 1%_test conducted 20221022_average of all soft PAH samples [Pa] | Storage Modulus_soft gels_ allowed to polymerize between plate_ constant strain 1%_test conducted 20221022_STDDEV of all soft PAH samples [Pa] | Loss Modulus_soft gels_ allowed to polymerize between plate_ constant strain 1%_test conducted 20221022_STDDEV of all soft PAH samples [Pa] |  |  | Shear Strain in percent_stiff gels allowed to polymerize between plates_1-2% strain sweep_ test conducted 20221025_sample1 [%] | Storage Modulus_stiff gels_ allowed to polymerize between plate_1-2% strain sweep_ test conducted 20221025_sample1 [Pa] | Loss Modulus_stiff gels_ allowed to polymerize between plate_ 1-2% strain sweep_ test conducted 20221025_sample1 [Pa] | Frequency sweep_0.1-200 rads/s_stiff gels allowed to polymerize between plates_ test conducted 20221025_sample1 [rad/s] | Storage Modulus_stiff gels_ allowed to polymerize between plate_ constant strain 1%_test conducted 20221025_sample1 [Pa] | Loss Modulus_stiff gels_ allowed to polymerize between plate_ constant strain 1%_test conducted 20221025_sample1 [Pa] | Shear Strain in percent_stiff gels allowed to polymerize between plates_1-2% strain sweep_ test conducted 20221025_sample2 [%] | Storage Modulus_stiff gels_ allowed to polymerize between plate_1-2% strain sweep_ test conducted 20221025_sample2 [Pa] | Loss Modulus_stiff gels_ allowed to polymerize between plate_ 1-2% strain sweep_ test conducted 20221025_sample2 [Pa] | Frequency sweep_0.1-200 rads/s_stiff gels allowed to polymerize between plates_ test conducted 20221025_sample2 [rad/s] | Storage Modulus_stiff gels_ allowed to polymerize between plate_ constant strain 1%_test conducted 20221025_sample2 [Pa] | Loss Modulus_stiff gels_ allowed to polymerize between plate_ constant strain 1%_test conducted 20221025_sample2 [Pa] | Shear Strain in percent_stiff gels allowed to polymerize between plates_1-2% strain sweep_ test conducted 20221025_sample3 [%] | Storage Modulus_stiff gels_ allowed to polymerize between plate_1-2% strain sweep_ test conducted 20221025_sample3 [Pa] | Loss Modulus_stiff gels_ allowed to polymerize between plate_ 1-2% strain sweep_ test conducted 20221025_sample3 [Pa] | Frequency sweep_0.1-200 rads/s_stiff gels allowed to polymerize between plates_ test conducted 20221025_sample3 [rad/s]_redid sample due to not fully polymerizing | Storage Modulus_stiffgels_ allowed to polymerize between plate_ constant strain 1%_test conducted 20221025_sample3 [Pa]redid sample due to not fully polymerizing | Loss Modulus_stiff gels_ allowed to polymerize between plate_ constant strain 1%_test conducted 20221025_sample3 [Pa]redid sample due to not fully polymerizing | Shear Strain in percent_stiff gels allowed to polymerize between plates_1-2% strain sweep_ test conducted 20221025_sample4 [%] | Storage Modulus_stiff gels_ allowed to polymerize between plate_1-2% strain sweep_ test conducted 20221025_sample4 [Pa] | Loss Modulus_stiff gels_ allowed to polymerize between plate_ 1-2% strain sweep_ test conducted 20221025_sample4 [Pa] | Frequency sweep_0.1-200 rads/s_stiff gels allowed to polymerize between plates_ test conducted 20221025_sample4 [rad/s] | Storage Modulus_stiffgels_ allowed to polymerize between plate_ constant strain 1%_test conducted 20221025_sample4 [Pa] | Loss Modulus_stiff gels_ allowed to polymerize between plate_ constant strain 1%_test conducted 20221025_sample4 [Pa] | Frequency sweep_0.1-200 rads/s_stiff gels allowed to polymerize between plates_ test conducted 20221025_average of all stiff PAH samples [rad/s] | Storage Modulus_stiff gels_ allowed to polymerize between plate_ constant strain 1%_test conducted 20221025_average of all stiff PAH samples [Pa] | Loss Modulus_stiff gels_ allowed to polymerize between plate_ constant strain 1%_test conducted 20221025_average of all stiff PAH samples [Pa] | Storage Modulus_stiff gels_ allowed to polymerize between plate_ constant strain 1%_test conducted 20221025_STDDEV of all stiff PAH samples [Pa] | Loss Modulus_stiff gels_ allowed to polymerize between plate_ constant strain 1%_test conducted 20221025_STDDEV of all stiff PAH samples [Pa] | Shear Strain in percent_stiff gels allowed to polymerize between plates_ test conducted 20221027_sample1 [%] | Storage Modulus_stiff gels_ allowed to polymerize between plate_constant frequency 1 Hz_test conducted 20221027_sample1 [Pa] | Loss Modulus_stiff gels_ allowed to polymerize between plate_constant frequency 1 Hz_test conducted 20221027_sample1 [Pa] | Shear Strain in percent_stiff gels allowed to polymerize between plates_ test conducted 20221027_sample2 [%] | Storage Modulus_stiff gels_ allowed to polymerize between plate_constant frequency 1 Hz_test conducted 20221027_sample2 [Pa] | Loss Modulus_stiff gels_ allowed to polymerize between plate_constant frequency 1 Hz_test conducted 20221027_sample2 [Pa] | Shear Strain in percent_stiffgels allowed to polymerize between plates_ test conducted 20221027_sample3 [%] | Storage Modulus_stiff gels_ allowed to polymerize between plate_constant frequency 1 Hz_test conducted 20221027_sample3 [Pa] | Loss Modulus_stiff gels_ allowed to polymerize between plate_constant frequency 1 Hz_test conducted 20221027_sample3 [Pa] | Shear Strain in percent_stiff gels allowed to polymerize between plates_ test conducted 20221027_Average of all stiff PAH samples [%] | Storage Modulus_stiff gels_ allowed to polymerize between plate_ test conducted 20221027_average of all stiff PAH samples [Pa] | Loss Modulus_stiff gels_ allowed to polymerize between plate_ test conducted 20221027_average of all stiff PAH samples [Pa] | Storage Modulus_stiff gels_ allowed to polymerize between plate_ test conducted 20221027_STDDEV of all stiff PAH samples [Pa] | Loss Modulus_stiff gels_ allowed to polymerize between plate_ test conducted 20221027_STDDEV of all stiff PAH samples [Pa] | Shear Strain in percent_soft gels allowed to polymerize between plates_ test conducted 20221027_sample1 [%] | Storage Modulus_soft gels_ allowed to polymerize between plate_constant frequency 1 Hz_test conducted 20221027_sample1 [Pa] | Loss Modulus_soft gels_ allowed to polymerize between plate_constant frequency 1 Hz_test conducted 20221027_sample1 [Pa] | Shear Strain in percent_soft gels allowed to polymerize between plates_ test conducted 20221027_sample2 [%] | Storage Modulus_soft gels_ allowed to polymerize between plate_constant frequency 1 Hz_test conducted 20221027_sample2 [Pa] | Loss Modulus_soft gels_ allowed to polymerize between plate_constant frequency 1 Hz_test conducted 20221027_sample2 [Pa] | Shear Strain in percent_soft gels allowed to polymerize between plates_ test conducted 20221027_sample3 [%] | Storage Modulus_soft gels_ allowed to polymerize between plate_constant frequency 1 Hz_test conducted 20221027_sample3 [Pa] | Loss Modulus_soft gels_ allowed to polymerize between plate_constant frequency 1 Hz_test conducted 20221027_sample3 [Pa] | Shear Strain in percent_soft gels allowed to polymerize between plates_ test conducted 20221027_Average of all soft PAH samples [%] | Storage Modulus_soft gels_ allowed to polymerize between plate_ test conducted 20221027_average of all soft PAH samples [Pa] | Loss Modulus_soft gels_ allowed to polymerize between plate_ test conducted 20221027_average of all soft PAH samples [Pa] | Storage Modulus_soft gels_ allowed to polymerize between plate_ test conducted 20221027_STDDEV of all soft PAH samples [Pa] | Loss Modulus_soft gels_ allowed to polymerize between plate_ test conducted 20221027_STDDEV of all soft PAH samples [Pa] | Shear Strain in percent_viscoelastic soft gels allowed to polymerize between plates_ test conducted 20221103_sample1 [%] | Storage Modulus_viscoelastic soft gels_ allowed to polymerize between plate_constant frequency 1 Hz_test conducted 20221103_sample1 [Pa] | Loss Modulus_viscoelastic soft gels_ allowed to polymerize between plate_constant frequency 1 Hz_test conducted 20221103_sample1 [Pa] | Shear Strain in percent_viscoelastic soft gels allowed to polymerize between plates_ test conducted 20221103_sample2 [%] | Storage Modulus_viscoelastic soft gels_ allowed to polymerize between plate_constant frequency 1 Hz_test conducted 20221103_sample2 [Pa] | Loss Modulus_viscoelastic soft gels_ allowed to polymerize between plate_constant frequency 1 Hz_test conducted 20221103_sample2 [Pa] | Shear Strain in percent_viscoelastic soft gels allowed to polymerize between plates_ test conducted 20221103_sample3 [%] | Storage Modulus_viscoelastic soft gels_ allowed to polymerize between plate_constant frequency 1 Hz_test conducted 20221103_sample3 [Pa] | Loss Modulus_viscoelastic soft gels_ allowed to polymerize between plate_constant frequency 1 Hz_test conducted 20221103_sample3 [Pa] | Shear Strain in percent_viscoelastic soft gels allowed to polymerize between plates_ test conducted 20221103_sample4 [%] | Storage Modulus_viscoelastic soft gels_ allowed to polymerize between plate_constant frequency 1 Hz_test conducted 20221103_sample4 [Pa] | Loss Modulus_viscoelastic soft gels_ allowed to polymerize between plate_constant frequency 1 Hz_test conducted 20221103_sample4 [Pa] | Shear Strain in percent_viscoelastic soft gels allowed to polymerize between plates_ test conducted 20221103_sample5 [%] | Storage Modulus_viscoelastic soft gels_ allowed to polymerize between plate_constant frequency 1 Hz_test conducted 20221103_sample5 [Pa] | Loss Modulus_viscoelastic soft gels_ allowed to polymerize between plate_constant frequency 1 Hz_test conducted 20221103_sample5 [Pa] | Shear Strain in percent_viscoelastic soft gels allowed to polymerize between plates_ test conducted 20221103_sample6 [%] | Storage Modulus_viscoelastic soft gels_ allowed to polymerize between plate_constant frequency 1 Hz_test conducted 20221103_sample6 [Pa] | Loss Modulus_viscoelastic soft gels_ allowed to polymerize between plate_constant frequency 1 Hz_test conducted 20221103_sample6 [Pa] | Shear Strain in percent_viscoelastic soft gels allowed to polymerize between plates_ test conducted 20221103_sample7 [%] | Storage Modulus_viscoelastic soft gels_ allowed to polymerize between plate_constant frequency 1 Hz_test conducted 20221103_sample7 [Pa] | Loss Modulus_viscoelastic soft gels_ allowed to polymerize between plate_constant frequency 1 Hz_test conducted 20221103_sample7 [Pa] | Shear Strain in percent_viscoelastic soft gels allowed to polymerize between plates_ test conducted 20221103_sample8 [%] | Storage Modulus_viscoelastic soft gels_ allowed to polymerize between plate_constant frequency 1 Hz_test conducted 20221103_sample8 [Pa] | Loss Modulus_viscoelastic soft gels_ allowed to polymerize between plate_constant frequency 1 Hz_test conducted 20221103_sample8 [Pa] | Shear Strain in percent_viscoelastic soft gels allowed to polymerize between plates_ test conducted 20221103_sample9 [%] | Storage Modulus_viscoelastic soft gels_ allowed to polymerize between plate_constant frequency 1 Hz_test conducted 20221103_sample9 [Pa] | Loss Modulus_viscoelastic soft gels_ allowed to polymerize between plate_constant frequency 1 Hz_test conducted 20221103_sample9 [Pa] | Shear Strain in percent_soft viscoelastic gels allowed to polymerize between plates_ test conducted 20221103_Average of all soft viscoelastic PAH samples [%] | Storage Modulus_soft viscoelastic gels_ allowed to polymerize between plate_ test conducted 20221103_average of all soft viscoelastic PAH samples [Pa] | Loss Modulus_soft viscoelastic gels_ allowed to polymerize between plate_ test conducted 20221103_average of all soft viscoelastic PAH samples [Pa] | Storage Modulus_soft viscoelastic gels_ allowed to polymerize between plate_ test conducted 20221103_STDDEV of all soft viscoelastic PAH samples [Pa] | Loss Modulus_soft viscoelastic gels_ allowed to polymerize between plate_ test conducted 20221103_STDDEV of all soft viscoelastic PAH samples [Pa] | Shear Strain in percent_soft viscoelastic gels allowed to polymerize between plates_ test conducted 20221103_Average of all soft viscoelastic PAH samples2 [%] | Storage Modulus_soft viscoelastic gels_ allowed to polymerize between plate_ test conducted 20221103_average of all soft viscoelastic PAH samples2 [Pa] | Loss Modulus_soft viscoelastic gels_ allowed to polymerize between plate_ test conducted 20221103_average of all soft viscoelastic PAH samples2 [Pa] | Storage Modulus_soft viscoelastic gels_ allowed to polymerize between plate_ test conducted 20221103_STDDEV of all soft viscoelastic PAH samples2 [Pa] | Loss Modulus_soft viscoelastic gels_ allowed to polymerize between plate_ test conducted 20221103_STDDEV of all soft viscoelastic PAH samples2 [Pa] | Frequency sweep_0.1-200 rads/s_soft viscoelastic gels allowed to polymerize between plates_ test conducted 20221106_sample1 [rad/s] | Storage Modulus_soft viscoelastic gels_ allowed to polymerize between plate_ constant strain 1%_test conducted 20221106_sample1 [Pa] | Loss Modulus_soft viscoelastic gels_ allowed to polymerize between plate_ constant strain 1%_test conducted 20221106_sample1 [Pa] | Frequency sweep_0.1-200 rads/s_soft viscoelastic gels allowed to polymerize between plates_ test conducted 20221106_sample2 [rad/s] | Storage Modulus_soft viscoelastic gels_ allowed to polymerize between plate_ constant strain 1%_test conducted 20221106_sample2 [Pa] | Loss Modulus_soft viscoelastic gels_ allowed to polymerize between plate_ constant strain 1%_test conducted 20221106_sample2 [Pa] | Frequency sweep_0.1-200 rads/s_soft viscoelastic gels allowed to polymerize between plates_ test conducted 20221106_sample3 [rad/s] | Storage Modulus_soft viscoelastic gels_ allowed to polymerize between plate_ constant strain 1%_test conducted 20221106_sample3 [Pa] | Loss Modulus_soft viscoelastic gels_ allowed to polymerize between plate_ constant strain 1%_test conducted 20221106_sample3 [Pa] | Frequency sweep_0.1-200 rads/s_soft viscoelastic gels allowed to polymerize between plates_ test conducted 20221106_average of all soft PAH samples [rad/s] | Storage Modulus_soft viscoelastic gels_ allowed to polymerize between plate_ constant strain 1%_test conducted 20221106_average of all soft viscoelastic PAH samples [Pa] | Loss Modulus_soft viscoelastic gels_ allowed to polymerize between plate_ constant strain 1%_test conducted 20221106_average of all soft viscoelastic PAH samples [Pa] | Storage Modulus_soft viscoelastic gels_ allowed to polymerize between plate_ constant strain 1%_test conducted 20221106_STDDEV of all soft viscoelastic PAH samples [Pa] | Loss Modulus_soft viscoelastic gels_ allowed to polymerize between plate_ constant strain 1%_test conducted 20221106_STDDEV of all soft viscoelastic PAH samples [Pa] | Shear Strain in percent_viscoelastic stiff gels allowed to polymerize between plates_ test conducted 20221107_sample1 [%] | Storage Modulus_viscoelastic stiff gels_ allowed to polymerize between plate_constant frequency 1 Hz_test conducted 20221107_sample1 [Pa] | Loss Modulus_viscoelastic stiff gels_ allowed to polymerize between plate_constant frequency 1 Hz_test conducted 20221107_sample1 [Pa] | Shear Strain in percent_viscoelastic stiff gels allowed to polymerize between plates_ test conducted 20221107_sample1 [%] | Storage Modulus_viscoelastic stiff gels_ allowed to polymerize between plate_constant frequency 1 Hz_test conducted 20221107_sample1 [Pa] | Loss Modulus_viscoelastic stiff gels_ allowed to polymerize between plate_constant frequency 1 Hz_test conducted 20221107_sample1 [Pa] | Shear Strain in percent_viscoelastic stiff gels allowed to polymerize between plates_ test conducted 20221107_sample1 [%] | Storage Modulus_viscoelastic stiff gels_ allowed to polymerize between plate_constant frequency 1 Hz_test conducted 20221107_sample1 [Pa] | Loss Modulus_viscoelastic stiff gels_ allowed to polymerize between plate_constant frequency 1 Hz_test conducted 20221107_sample1 [Pa] | Shear Strain in percent_stiff viscoelastic gels allowed to polymerize between plates_ test conducted 20221107_Average of all stiff viscoelastic PAH samples [%] | Storage Modulus_stiff viscoelastic gels_ allowed to polymerize between plate_ test conducted 20221107_average of all stiff viscoelastic PAH samples [Pa] | Loss Modulus_stiff viscoelastic gels_ allowed to polymerize between plate_ test conducted 20221107_average of all stiff viscoelastic PAH samples [Pa] | Storage Modulus_stiff viscoelastic gels_ allowed to polymerize between plate_ test conducted 20221107_STDDEV of all stiff viscoelastic PAH samples [Pa] | Loss Modulus_stiff viscoelastic gels_ allowed to polymerize between plate_ test conducted 20221107_STDDEV of all stiff viscoelastic PAH samples [Pa] | Frequency sweep_0.1-200 rads/s_stiff viscoelastic gels allowed to polymerize between plates_ test conducted 20221108_sample1 [rad/s] | Storage Modulus_stiff viscoelastic gels_ allowed to polymerize between plate_ constant strain 1%_test conducted 20221108_sample1 [Pa] | Loss Modulus_stiff viscoelastic gels_ allowed to polymerize between plate_ constant strain 1%_test conducted 20221108_sample1 [Pa] | Frequency sweep_0.1-200 rads/s_stiff viscoelastic gels allowed to polymerize between plates_ test conducted 20221108_sample2 [rad/s] | Storage Modulus_stiff viscoelastic gels_ allowed to polymerize between plate_ constant strain 1%_test conducted 20221108_sample2 [Pa] | Loss Modulus_stiff viscoelastic gels_ allowed to polymerize between plate_ constant strain 1%_test conducted 20221108_sample2 [Pa] | Frequency sweep_0.1-200 rads/s_stiff viscoelastic gels allowed to polymerize between plates_ test conducted 20221108_sample3 [rad/s] | Storage Modulus_stiff viscoelastic gels_ allowed to polymerize between plate_ constant strain 1%_test conducted 20221108_sample3 [Pa] | Loss Modulus_stiff viscoelastic gels_ allowed to polymerize between plate_ constant strain 1%_test conducted 20221108_sample3 [Pa] | Frequency sweep_0.1-200 rads/s_stiff viscoelastic gels allowed to polymerize between plates_ test conducted 20221108_average of all stiff PAH samples [rad/s] | Storage Modulus_stiff viscoelastic gels_ allowed to polymerize between plate_ constant strain 1%_test conducted 20221108_average of all stiff viscoelastic PAH samples [Pa] | Loss Modulus_stiff viscoelastic gels_ allowed to polymerize between plate_ constant strain 1%_test conducted 20221108_average of all stiff viscoelastic PAH samples [Pa] | Storage Modulus_stiff viscoelastic gels_ allowed to polymerize between plate_ constant strain 1%_test conducted 20221108_STDDEV of all stiff viscoelastic PAH samples [Pa] | Loss Modulus_stiff viscoelastic gels_ allowed to polymerize between plate_ constant strain 1%_test conducted 20221108_STDDEV of all stiff viscoelastic PAH samples [Pa] | Shear Strain in percent_intermediate gels allowed to polymerize between plates_ test conducted 20221127_sample1 [%] | Storage Modulus_intermediate gels_ allowed to polymerize between plate_ constant strain 1%_test conducted 20221127_sample1 [Pa] | Loss Modulus_intermediate gels_ allowed to polymerize between plate_constant frequency 1 Hz_test conducted 20221127_sample1 [Pa] | Shear Strain in percent_intermediate gels allowed to polymerize between plates_ test conducted 20221127_sample2 [%] | Storage Modulus_intermediate gels_ allowed to polymerize between plate_ constant strain 1%_test conducted 20221127_sample2 [Pa] | Loss Modulus_intermediate gels_ allowed to polymerize between plate_constant frequency 1 Hz_test conducted 20221127_sample2 [Pa] | Shear Strain in percent_intermediate gels allowed to polymerize between plates_ test conducted 20221127_sample3 [%] | Storage Modulus_intermediate gels_ allowed to polymerize between plate_ constant strain 1%_test conducted 20221127_sample3 [Pa] | Loss Modulus_intermediate gels_ allowed to polymerize between plate_constant frequency 1 Hz_test conducted 20221127_sample3 [Pa] | Shear Strain in percent_intermediate gels allowed to polymerize between plates_ test conducted 20221127_Average of all intermediate PAH samples [%] | Storage Modulus_intermediate gels_ allowed to polymerize between plate_ test conducted 20221127_average of all intermediate PAH samples [Pa] | Loss Modulus_intermediate gels_ allowed to polymerize between plate_ test conducted 20221127_average of allintermediate PAH samples [Pa] | Storage Modulus_intermediate gels_ allowed to polymerize between plate_ test conducted 20221127_STDDEV of all intermediate PAH samples [Pa] | Loss Modulus_intermediate gels_ allowed to polymerize between plate_ test conducted 20221127_STDDEV of all intermediate PAH samples [Pa] | Frequency sweep_0.1-200 rads/s_intermediate elastic gels allowed to polymerize between plates_ test conducted 20221128_sample1 [rad/s] | Storage Modulus_intermediate elastic gels_ allowed to polymerize between plate_ constant strain 1%_test conducted 20221128_sample1 [Pa] | Loss Modulus_intermediate elastic gels_ allowed to polymerize between plate_ constant strain 1%_test conducted 20221128_sample1 [Pa] | Frequency sweep_0.1-200 rads/s_intermediate elastic gels allowed to polymerize between plates_ test conducted 20221128_sample2 [rad/s] | Storage Modulus_intermediate elastic gels_ allowed to polymerize between plate_ constant strain 1%_test conducted 20221128_sample2 [Pa] | Loss Modulus_intermediate elastic gels_ allowed to polymerize between plate_ constant strain 1%_test conducted 20221128_sample2[Pa] | Frequency sweep_0.1-200 rads/s_intermediate elastic gels allowed to polymerize between plates_ test conducted 20221128_sample3 [rad/s] | Storage Modulus_intermediate elastic gels_ allowed to polymerize between plate_ constant strain 1%_test conducted 20221128_sample3 [Pa] | Loss Modulus_intermediate elastic gels_ allowed to polymerize between plate_ constant strain 1%_test conducted 20221128_sample3[Pa] | Frequency sweep_0.1-200 rads/s_intermediate gels allowed to polymerize between plates_ test conducted 20221128_average of all intermediate PAH samples [rad/s] | Storage Modulus_intermediate elastic gels_ allowed to polymerize between plate_ constant strain 1%_test conducted 20221128_average of all intermediate elastic PAH samples [Pa] | Loss Modulus_intermediate elastic gels_ allowed to polymerize between plate_ constant strain 1%_test conducted 20221128_average of all intermediate elastic PAH samples [Pa] | Storage Modulus_intermediate elastic gels_ allowed to polymerize between plate_ constant strain 1%_test conducted 20221128_STDDEV of all intermediate elastic PAH samples [Pa] | Loss Modulus_intermediate elastic gels_ allowed to polymerize between plate_ constant strain 1%_test conducted 20221128_STDDEV of all intermediate elastic PAH samples [Pa] | Shear Strain in percent_intermediate viscoelastic gels allowed to polymerize between plates_ test conducted 20221129_sample1 [%] | Storage Modulus_intermediate viscoelastic gels_ allowed to polymerize between plate_ constant strain 1%_test conducted 20221129_sample1 [Pa] | Loss Modulus_intermediate viscoelastic gels_ allowed to polymerize between plate_constant frequency 1 Hz_test conducted 20221129_sample1 [Pa] | Shear Strain in percent_intermediate viscoelastic gels allowed to polymerize between plates_ test conducted 20221129_sample2 [%] | Storage Modulus_intermediate viscoelastic gels_ allowed to polymerize between plate_ constant strain 1%_test conducted 20221129_sample2 [Pa] | Loss Modulus_intermediate viscoelastic gels_ allowed to polymerize between plate_constant frequency 1 Hz_test conducted 20221129_sample2 [Pa] | Shear Strain in percent_intermediate viscoelastic gels allowed to polymerize between plates_ test conducted 20221129_sample3 [%] | Storage Modulus_intermediate viscoelastic gels_ allowed to polymerize between plate_ constant strain 1%_test conducted 20221129_sample3 [Pa] | Loss Modulus_intermediate viscoelastic gels_ allowed to polymerize between plate_constant frequency 1 Hz_test conducted 20221129_sample3 [Pa] | Shear Strain in percent_intermediate viscoelastic gels allowed to polymerize between plates_ test conducted 20221129_Average of all intermediate viscoelastic PAH samples [%] | Storage Modulus_intermediate viscoelastic gels_ allowed to polymerize between plate_ test conducted 20221129_average of all intermediate viscoelastic PAH samples [Pa] | Loss Modulus_intermediate viscoelastic gels_ allowed to polymerize between plate_ test conducted 20221129_average of all intermediate viscoelastic PAH samples [Pa] | Storage Modulus_intermediate gels_ allowed to polymerize between plate_ test conducted 20221129_STDDEV of all intermediate viscoelastic PAH samples [Pa] | Loss Modulus_intermediate gels_ allowed to polymerize between plate_ test conducted 20221129_STDDEV of all intermediate PAH samples [Pa] | Frequency sweep_0.1-200 rads/s_intermediate viscoelastic gels allowed to polymerize between plates_ test conducted 20221129_sample1 [rad/s] | Storage Modulus_intermediate viscoelastic gels_ allowed to polymerize between plate_ constant strain 1%_test conducted 20221129_sample1 [Pa] | Loss Modulus_intermediate viscoelastic gels_ allowed to polymerize between plate_ constant strain 1%_test conducted 20221129_sample1 [Pa] | Frequency sweep_0.1-200 rads/s_intermediate viscoelastic gels allowed to polymerize between plates_ test conducted 20221129_sample2 [rad/s] | Storage Modulus_intermediate viscoelastic gels_ allowed to polymerize between plate_ constant strain 1%_test conducted 20221129_sample2 [Pa] | Loss Modulus_intermediate viscoelastic gels_ allowed to polymerize between plate_ constant strain 1%_test conducted 20221129_sample2[Pa] | Frequency sweep_0.1-200 rads/s_intermediate viscoelastic gels allowed to polymerize between plates_ test conducted 20221128_sample3 [rad/s] | Storage Modulus_intermediate viscoelastic gels_ allowed to polymerize between plate_ constant strain 1%_test conducted 20221129_sample3 [Pa] | Loss Modulus_intermediate viscoelastic gels_ allowed to polymerize between plate_ constant strain 1%_test conducted 20221129_sample3[Pa] | Frequency sweep_0.1-200 rads/s_intermediate viscoelastic gels allowed to polymerize between plates_ test conducted 20221129_average of all intermediate PAH samples [rad/s] | Storage Modulus_intermediate viscoelastic gels_ allowed to polymerize between plate_ constant strain 1%_test conducted 20221129_average of all intermediate viscoelastic PAH samples [Pa] | Loss Modulus_intermediate viscoelastic gels_ allowed to polymerize between plate_ constant strain 1%_test conducted 20221129_average of all intermediate viscoelastic PAH samples [Pa] | Storage Modulus_intermediate viscoelastic gels_ allowed to polymerize between plate_ constant strain 1%_test conducted 20221129_STDDEV of all intermediate viscoelastic PAH samples [Pa] | Loss Modulus_intermediate viscoelastic gels_ allowed to polymerize between plate_ constant strain 1%_test conducted 20221129_STDDEV of all intermediate viscoelastic PAH samples [Pa]
0.0101 | 1.01 | 1713 | 278.51 | 1.01 | 1908 | 479.2 | 1.01 | 3726.5 | 797.13 | 0.000101 | 0.0101 | 9179.7 | 5.1405 | 0.0101 | 7960.1 | 5.4754 | 0.0101 | 7802.7 | 2.4964 | 0.1 | 7746.6 | 9.777 | 0.1 | 7684.4 | 10.954 | 0.1 | 8112.5 | 13.925 | 0.0101 | 8314.167 | 4.370767 | 753.694 | 1.631863 | 0.1 | 7847.833 | 11.552 | 231.3083 | 2.137681 | 0.0101 | 2188.1 | 4.3985 | 0.0101 | 2373.8 | 0.11869 | 0.0101 | 4005.3 | 4.3129 | 0.1 | 2542.5 | 2.5197 | 0.1 | 2179.7 | 3.0555 | 0.1 | 2132.7 | 1.5281 | 0.0101 | 2855.733 | 2.943363 | 999.8744 | 2.446613 | 0.1 | 2284.967 | 2.367767 | 224.2651 | 0.7749519 | 0.0101 | 1.01 | 2692 | 0.83111 | 0.1 | 2720.2 | 0.59959 | 0.101 | 2794 | 5.963 | 1.01 | 2516 | 1.5366 | 0.1 | 2557.2 | 0.74374 | 0.101 | 1107.5 | 0.6282 | 1.01 | 2687.8 | 0.83099 | 0.1 | 2725.1 | 0.57432 | 0.101 | 1227.6 | 1.3361 | 0.1 | 2667.5 | 0.6392167 | 95.55402 | 0.09139742 | 95.55402 |  | 0.0101 | 10810 | 5.2176 | 0.1 | 10809 | 16.524 | 0.0101 | 9485.7 | 2.9872 | 0.1 | 9580.8 | 6.9792 | 0.0101 | 7957.6 | 3.5882 | 0.1 | 7996.7 | 3.8646 | 0.0101 | 11419 | 2.2441 | 0.1 | 11564 | 2.5088 | 0.1 | 10651.27 | 8.670667 | 1000.965 | 7.159068 | 0.0101 | 8146.6 | 9.7886 | 0.0101 | 11455 | 6.6134 | 0.0101 | 11144 | 0.5572 | 0.0101 | 10248.53 | 5.653067 | 1826.957 | 4.690028 | 0.0101 | 1910.2 | 1.9128 | 0.0101 | 2069 | 1.3991 | 0.0101 | 2276.8 | 0.11384 | 0.0101 | 2085.333 | 1.141913 | 183.845 | 0.9266461 | 0.0101 | 1363.1 | 150.71 | 0.0101 | 2417.4 | 332.42 | 0.0101 | 3452.3 | 325.91 | 0.0101 | 2293 | 262.1 | 0.0101 | 3012.3 | 292.78 | 0.0101 | 2431.2 | 270.64 | 0.0101 | 3181.9 | 277.65 | 0.0101 | 2013 | 256.45 | 0.0101 | 3628.5 | 338.58 | 0.0101 | 2485.5 | 273.29 | 501.858 | 18.3094 | 0.0101 | 3034.467 | 292.7767 | 679.8474 | 40.42165 | 0.1 | 2779.4 | 69.252 | 0.1 | 1858.6 | 58.644 | 0.1 | 1248.7 | 58.293 | 0.1 | 1962.233 | 62.063 | 770.5943 | 6.22833 | 0.0101 | 13035 | 734.36 | 0.0101 | 13450 | 638.45 | 0.0101 | 9867.9 | 695.73 | 0.0101 | 12117.63 | 689.5133 | 1959.345 | 48.25627 | 0.1 | 8347.6 | 245.95 | 0.1 | 8531 | 256.57 | 0.1 | 7822.2 | 234.56 | 0.1 | 8233.6 | 245.6933 | 367.8945 | 11.00724 | 0.0101 | 7080.3 | 19.382 | 0.0101 | 6465.4 | 13.212 | 0.0101 | 8013.5 | 11.585 | 0.0101 | 7186.4 | 14.72633 | 779.4846 | 4.113175 | 0.1 | 6405.6 | 4.0086 | 0.1 | 6092.6 | 5.0427 | 0.1 | 7286.4 | 4.9757 | 0.1 | 6594.867 | 4.675667 | 618.996 | 0.5786672 | 0.0101 | 9267.6 | 480.33 | 0.0101 | 8652.5 | 473.29 | 0.0101 | 7411.7 | 421.76 | 0.0101 | 8443.933 | 458.46 | 945.3657 | 31.97746 | 0.1 | 11718 | 248.31 | 0.1 | 6395.3 | 176.45 | 0.1 | 4253.8 | 178.85 | 0.1 | 7455.7 | 201.2033 | 3843.424 | 40.81322
0.0122 | 1.22 | 1687.7 | 285.47 | 1.22 | 1828 | 520.84 | 1.22 | 3579.2 | 835.09 | 0.000148 | 0.0148 | 9195.4 | 1.5058 | 0.0148 | 7985.6 | 2.316 | 0.0148 | 7822 | 1.7961 | 0.137 | 7793.7 | 2.5738 | 0.137 | 7742.4 | 2.7251 | 0.137 | 8163.6 | 3.3265 | 0.0148 | 8334.333 | 1.872633 | 750.1787 | 0.4104863 | 0.137 | 7899.9 | 2.875133 | 229.8069 | 0.398148 | 0.0148 | 2189.4 | 1.2245 | 0.0148 | 2383.3 | 0.1265 | 0.0148 | 4010.5 | 1.1924 | 0.137 | 2556.4 | 2.1442 | 0.137 | 2197.4 | 1.471 | 0.137 | 2141 | 2.447 | 0.0148 | 2861.067 | 0.8478 | 1000.149 | 0.6248703 | 0.137 | 2298.267 | 2.020733 | 225.3217 | 0.4995768 | 0.0103 | 1.03 | 2693.8 | 0.85156 | 0.137 | 2722.1 | 0.78154 | 0.13 | 2795.2 | 5.9146 | 1.03 | 2522.7 | 1.4939 | 0.137 | 2560.2 | 1.3541 | 0.13 | 1104.6 | 0.71575 | 1.03 | 2691.3 | 0.83015 | 0.137 | 2726.9 | 0.4395 | 0.13 | 1205.9 | 1.1803 | 0.137 | 2669.733 | 0.85838 | 94.88901 | 0.4621164 |  | *STRAIN SWEEP TEST FROM 10.22.2022 NEEDS TO BE REDONE | 0.0103 | 10816 | 4.9788 | 0.137 | 10835 | 4.1104 | 0.0103 | 9496.5 | 2.7524 | 0.137 | 9586.3 | 3.6286 | 0.0103 | 7963.3 | 3.5329 | 0.137 | 7998.6 | 3.7807 | 0.0103 | 11427 | 2.3634 | 0.137 | 11571 | 2.2742 | 0.137 | 10664.1 | 3.337733 | 1003.326 | 0.9520295 | 0.0143 | 8156.7 | 6.5066 | 0.0143 | 11463 | 0.67926 | 0.0143 | 11155 | 2.472 | 0.0143 | 10258.23 | 3.219287 | 1826.485 | 2.984678 | 0.0143 | 1912.3 | 0.59838 | 0.0143 | 2075.4 | 1.4016 | 0.0143 | 2274.1 | 3.1499 | 0.0143 | 2087.267 | 1.716627 | 181.1917 | 1.304605 | 0.0143 | 1367.8 | 149.98 | 0.0143 | 2429 | 332.58 | 0.0143 | 3469.5 | 327.2 | 0.0143 | 2299.8 | 260.41 | 0.0143 | 3020.5 | 289.33 | 0.0143 | 2445.6 | 271.15 | 0.0143 | 3190.1 | 279.3 | 0.0143 | 2018.6 | 257.67 | 0.0143 | 3643 | 340.66 | 0.0143 | 2494.9 | 272.7167 | 502.7661 | 15.88804 | 0.0143 | 3044.3 | 293.4567 | 683.3665 | 41.95622 | 0.137 | 2844 | 80.18 | 0.137 | 1901.9 | 68.356 | 0.137 | 1364.2 | 69.294 | 0.137 | 2036.7 | 72.61 | 749.0529 | 6.572567 | 0.0143 | 13060 | 736.38 | 0.0143 | 13479 | 645.97 | 0.0143 | 9872.1 | 695.21 | 0.0143 | 12137.03 | 692.52 | 1972.646 | 45.26499 | 0.137 | 8461.2 | 280.68 | 0.137 | 8668.4 | 291.76 | 0.137 | 7969.7 | 266.36 | 0.137 | 8366.433 | 279.6 | 358.8606 | 12.73439 | 0.0143 | 7078.2 | 17.09 | 0.0143 | 6474 | 12.164 | 0.0143 | 8006.8 | 16.216 | 0.0143 | 7186.333 | 15.15667 | 772.1001 | 2.628309 | 0.137 | 6424.7 | 3.6969 | 0.137 | 6157.2 | 4.4071 | 0.137 | 7332.5 | 3.1261 | 0.137 | 6638.133 | 3.743367 | 616.034 | 0.6417629 | 0.0143 | 9271.7 | 469.14 | 0.0143 | 8651.2 | 473.41 | 0.0143 | 7412.2 | 419.44 | 0.0143 | 8445.033 | 453.9967 | 946.7384 | 30.00301 | 0.137 | 11805 | 279.89 | 0.137 | 6448.7 | 196.7 | 0.137 | 4335.1 | 201.11 | 0.137 | 7529.6 | 225.9 | 3850.469 | 46.80868
0.0148 | 1.48 | 1671 | 289.62 | 1.48 | 1744.5 | 572.1 | 1.48 | 3432 | 870.16 | 0.000217 | 0.0217 | 9208.9 | 1.7132 | 0.0217 | 7999.8 | 1.0359 | 0.0217 | 7838.1 | 1.8512 | 0.188 | 7801.3 | 3.2495 | 0.188 | 7749.6 | 3.3384 | 0.188 | 8170.6 | 4.0403 | 0.0217 | 8348.933 | 1.533433 | 749.1286 | 0.4363663 | 0.188 | 7907.167 | 3.542733 | 229.5998 | 0.4331919 | 0.0217 | 2194 | 1.1294 | 0.0217 | 2389.3 | 0.39762 | 0.0217 | 4013.1 | 2.1295 | 0.188 | 2558.7 | 2.7561 | 0.188 | 2199.6 | 1.9414 | 0.188 | 2142.7 | 3.2663 | 0.0217 | 2865.467 | 1.21884 | 998.6652 | 0.8693973 | 0.188 | 2300.333 | 2.6546 | 225.5535 | 0.6682565 | 0.0106 | 1.06 | 2695.5 | 0.79179 | 0.188 | 2723.7 | 0.94628 | 0.169 | 2796 | 6.1537 | 1.06 | 2523.5 | 5.3363 | 0.188 | 2561.4 | 1.1604 | 0.169 | 1101.6 | 0.6947 | 1.06 | 2694.4 | 0.84886 | 0.188 | 2728.7 | 0.63176 | 0.169 | 1135.7 | 1.4864 | 0.188 | 2671.267 | 0.9128133 | 95.18016 | 0.2659043 |  |  | 0.0106 | 10820 | 5.5918 | 0.188 | 10832 | 4.1189 | 0.0106 | 9506.2 | 3.0137 | 0.188 | 9587.7 | 3.199 | 0.0106 | 7968 | 3.5737 | 0.188 | 8000.3 | 3.6663 | 0.0106 | 11434 | 2.2507 | 0.188 | 11577 | 2.1511 | 0.188 | 10665.57 | 3.156333 | 1005.039 | 0.9845936 | 0.0204 | 8157.7 | 2.8625 | 0.0204 | 11473 | 4.4964 | 0.0204 | 11165 | 4.6805 | 0.0204 | 10265.23 | 4.013133 | 1831.663 | 1.00072 | 0.0204 | 1912.9 | 0.96224 | 0.0204 | 2077.1 | 2.6681 | 0.0204 | 2275.2 | 2.6133 | 0.0204 | 2088.4 | 2.081213 | 181.4141 | 0.9694466 | 0.0204 | 1371.4 | 152.44 | 0.0204 | 2443.2 | 331.84 | 0.0204 | 3476.3 | 330.29 | 0.0204 | 2310.9 | 260.99 | 0.0204 | 3028 | 291.66 | 0.0204 | 2455.6 | 272.11 | 0.0204 | 3198.4 | 279.39 | 0.0204 | 2024.3 | 256.74 | 0.0204 | 3645.6 | 338.56 | 0.0204 | 2502.633 | 273.5033 | 503.5003 | 17.50165 | 0.0204 | 3051.633 | 292.98 | 679.3463 | 40.53137 | 0.188 | 2889.5 | 93.148 | 0.188 | 1933 | 79.646 | 0.188 | 1434.5 | 81.905 | 0.188 | 2085.667 | 84.89967 | 739.4164 | 7.232014 | 0.0204 | 13069 | 735.06 | 0.0204 | 13488 | 637.66 | 0.0204 | 9877.7 | 700.19 | 0.0204 | 12144.9 | 690.97 | 1974.598 | 49.35024 | 0.188 | 8557.7 | 318.35 | 0.188 | 8784.5 | 328.98 | 0.188 | 8088.4 | 301.13 | 0.188 | 8476.867 | 316.1533 | 355.0202 | 14.05435 | 0.0204 | 7083.9 | 20.013 | 0.0204 | 6486.8 | 11.426 | 0.0204 | 8012.3 | 12.339 | 0.0204 | 7194.333 | 14.59267 | 768.7224 | 4.716291 | 0.188 | 6435.6 | 3.8874 | 0.188 | 6195.5 | 3.5845 | 0.188 | 7359.5 | 2.7058 | 0.188 | 6663.533 | 3.392567 | 614.5642 | 0.6137373 | 0.0204 | 9279 | 471.56 | 0.0204 | 8648.8 | 472.43 | 0.0204 | 7416.6 | 416.13 | 0.0204 | 8448.133 | 453.3733 | 947.277 | 32.25661 | 0.188 | 11887 | 309.08 | 0.188 | 6504.8 | 218.9 | 0.188 | 4406.4 | 224.8 | 0.188 | 7599.4 | 250.9267 | 3858.556 | 50.44859
0.0179 | 1.79 | 1658.9 | 294.5 | 1.79 | 1652.1 | 633.53 | 1.79 | 3281.9 | 908.05 | 0.000318 | 0.0318 | 9222.7 | 0.46113 | 0.0318 | 8010.5 | 1.9696 | 0.0318 | 7853.8 | 0.39269 | 0.259 | 7807.6 | 3.861 | 0.259 | 7754.9 | 3.8763 | 0.259 | 8175.2 | 4.6446 | 0.0318 | 8362.333 | 0.94114 | 749.2075 | 0.8913296 | 0.259 | 7912.567 | 4.1273 | 228.9684 | 0.4480603 | 0.0318 | 2196.4 | 1.3076 | 0.0318 | 2394.3 | 0.54724 | 0.0318 | 4015.1 | 2.0368 | 0.259 | 2560.5 | 2.7432 | 0.259 | 2200.8 | 1.9041 | 0.259 | 2144.3 | 3.5262 | 0.0318 | 2868.6 | 1.297213 | 997.8165 | 0.7448343 | 0.259 | 2301.867 | 2.7245 | 225.7575 | 0.8112117 | 0.011 | 1.1 | 2697.1 | 0.83661 | 0.259 | 2725.2 | 1.0613 | 0.219 | 2796.4 | 6.05 | 1.1 | 2532.2 | 1.3118 | 0.259 | 2550 | 2.9005 | 0.219 | 1098 | 0.58954 | 1.1 | 2696.8 | 0.81813 | 0.259 | 2730.1 | 0.62581 | 0.219 | 1132.7 | 1.5767 | 0.259 | 2668.433 | 1.529203 | 102.5955 | 1.207375 |  |  | 0.011 | 10824 | 4.9244 | 0.259 | 10829 | 4.9164 | 0.011 | 9515.2 | 2.6611 | 0.259 | 9588.7 | 3.0705 | 0.011 | 7971.8 | 3.5788 | 0.259 | 8000.6 | 3.4299 | 0.011 | 11441 | 2.1276 | 0.259 | 11581 | 1.6945 | 0.259 | 10666.23 | 3.227133 | 1006.074 | 1.616651 | 0.0291 | 8157.4 | 4.3698 | 0.0291 | 11479 | 2.4668 | 0.0291 | 11172 | 0.77863 | 0.0291 | 10269.47 | 2.53841 | 1835.533 | 1.796656 | 0.0291 | 1916.5 | 1.1467 | 0.0291 | 2092.8 | 0.40356 | 0.0291 | 2275.1 | 2.6592 | 0.0291 | 2094.8 | 1.403153 | 179.3084 | 1.14948 | 0.0291 | 1374.1 | 151.56 | 0.0291 | 2455.5 | 334.52 | 0.0291 | 3494.1 | 331.66 | 0.0291 | 2317.8 | 263.28 | 0.0291 | 3032.6 | 291.23 | 0.0291 | 2465.4 | 272.15 | 0.0291 | 3209.6 | 278.37 | 0.0291 | 2028.9 | 256.9 | 0.0291 | 3651.4 | 338.63 | 0.0291 | 2508.967 | 273.4267 | 503.2663 | 17.20057 | 0.0291 | 3059.6 | 293.4267 | 679.3359 | 39.86769 | 0.259 | 2926.8 | 107.55 | 0.259 | 1959.7 | 92.313 | 0.259 | 1486.1 | 95.637 | 0.259 | 2124.2 | 98.5 | 734.3019 | 8.011811 | 0.0291 | 13087 | 727.61 | 0.0291 | 13509 | 640.92 | 0.0291 | 9880.2 | 698.71 | 0.0291 | 12158.73 | 689.08 | 1984.517 | 44.14002 | 0.259 | 8650.2 | 358.13 | 0.259 | 8891.7 | 367.8 | 0.259 | 8194.3 | 336.97 | 0.259 | 8578.733 | 354.3 | 354.1501 | 15.76781 | 0.0291 | 7086.3 | 18.702 | 0.0291 | 6499.9 | 10.178 | 0.0291 | 8006.9 | 8.6115 | 0.0291 | 7197.7 | 12.49717 | 759.6511 | 5.430327 | 0.259 | 6442.4 | 3.9373 | 0.259 | 6221.5 | 1.6658 | 0.259 | 7376.5 | 2.2958 | 0.259 | 6680.133 | 2.632967 | 613.102 | 1.172685 | 0.0291 | 9283.2 | 472.2 | 0.0291 | 8645.2 | 474.56 | 0.0291 | 7420.3 | 419.55 | 0.0291 | 8449.567 | 455.4367 | 946.733 | 31.10116 | 0.259 | 11972 | 340.14 | 0.259 | 6561.9 | 241.62 | 0.259 | 4474.2 | 248.12 | 0.259 | 7669.367 | 276.6267 | 3869.64 | 55.10009
0.0217 | 2.17 | 1647.5 | 303.27 | 2.17 | 1553.3 | 698.91 | 2.17 | 3130.9 | 955.04 | 0.000467 | 0.0467 | 9237.7 | 2.2436 | 0.0467 | 8022.6 | 0.56416 | 0.0467 | 7866.7 | 1.8727 | 0.355 | 7812.8 | 4.3653 | 0.355 | 7759 | 4.4594 | 0.355 | 8179 | 5.1622 | 0.0467 | 8375.667 | 1.560153 | 750.6013 | 0.8822663 | 0.355 | 7916.933 | 4.6623 | 228.545 | 0.4354753 | 0.0467 | 2200.6 | 0.92366 | 0.0467 | 2399.8 | 0.46863 | 0.0467 | 4019.5 | 2.1136 | 0.355 | 2562.2 | 3.8716 | 0.355 | 2201.2 | 2.9896 | 0.355 | 2145.8 | 4.7786 | 0.0467 | 2873.3 | 1.16863 | 997.6227 | 0.8494053 | 0.355 | 2303.067 | 3.879933 | 226.1191 | 0.8945291 | 0.0113 | 1.13 | 2698.6 | 0.82671 | 0.355 | 2727.1 | 1.1671 | 0.283 | 2796.2 | 6.2584 | 1.13 | 2535 | 1.2799 | 0.355 | 2551.5 | 2.7099 | 0.283 | 1093.8 | 0.67681 | 1.13 | 2699 | 0.81979 | 0.355 | 2731.3 | 0.72137 | 0.283 | 1127.7 | 1.2811 | 0.355 | 2669.967 | 1.53279 | 102.6166 | 1.043484 |  |  | 0.0113 | 10828 | 5.5214 | 0.355 | 10824 | 4.174 | 0.0113 | 9522.9 | 2.8002 | 0.355 | 9590 | 2.804 | 0.0113 | 7975.8 | 3.5098 | 0.355 | 8000.8 | 3.5649 | 0.0113 | 11446 | 2.2851 | 0.355 | 11584 | 2.2124 | 0.355 | 10666 | 3.063467 | 1006.346 | 1.006211 | 0.0416 | 8160.4 | 2.901 | 0.0416 | 11489 | 1.2285 | 0.0416 | 11183 | 1.2255 | 0.0416 | 10277.47 | 1.785 | 1839.806 | 0.9664855 | 0.0416 | 1917.2 | 1.1119 | 0.0416 | 2096.3 | 0.94772 | 0.0416 | 2275.2 | 2.1366 | 0.0416 | 2096.233 | 1.39874 | 179 | 0.6442568 | 0.0416 | 1376.5 | 150.92 | 0.0416 | 2464 | 334.41 | 0.0416 | 3506.2 | 330.06 | 0.0416 | 2324.2 | 262.96 | 0.0416 | 3039.7 | 291.45 | 0.0416 | 2482.9 | 273.58 | 0.0416 | 3213.6 | 279.48 | 0.0416 | 2032.7 | 257.44 | 0.0416 | 3660.4 | 338.47 | 0.0416 | 2518.433 | 274.1567 | 504.4395 | 17.01233 | 0.0416 | 3066.067 | 293.6367 | 680.2074 | 39.6957 | 0.355 | 2961.3 | 123.27 | 0.355 | 1985.7 | 106.13 | 0.355 | 1529.2 | 110.42 | 0.355 | 2158.733 | 113.2733 | 731.562 | 8.919139 | 0.0416 | 13105 | 730.62 | 0.0416 | 13526 | 640.71 | 0.0416 | 9891.8 | 697.96 | 0.0416 | 12174.27 | 689.7633 | 1987.851 | 45.51199 | 0.355 | 8744.8 | 399.39 | 0.355 | 8997.2 | 407.3 | 0.355 | 8296.2 | 373.37 | 0.355 | 8679.4 | 393.3533 | 355.0466 | 17.75225 | 0.0416 | 7088.3 | 20.203 | 0.0416 | 6531.7 | 12.197 | 0.0416 | 8016.7 | 9.0316 | 0.0416 | 7212.233 | 13.81053 | 750.2172 | 5.757835 | 0.355 | 6448 | 3.6888 | 0.355 | 6240.8 | 2.2002 | 0.355 | 7389.6 | 2.0684 | 0.355 | 6692.8 | 2.652467 | 612.275 | 0.8999072 | 0.0416 | 9287.5 | 472.65 | 0.0416 | 8651 | 473.82 | 0.0416 | 7425.1 | 418.51 | 0.0416 | 8454.533 | 454.9933 | 946.6165 | 31.60091 | 0.355 | 12060 | 371.3 | 0.355 | 6622.1 | 264.64 | 0.355 | 4542 | 271.06 | 0.355 | 7741.367 | 302.3333 | 3881.965 | 59.81308
0.0262 | 2.62 | 1635.1 | 320.65 | 2.62 | 1452.1 | 761.64 | 2.62 | 2978.5 | 1016.8 | 0.000685 | 0.0685 | 9249.5 | 2.5608 | 0.0685 | 8035.7 | 2.0835 | 0.0685 | 7877.9 | 1.3661 | 0.487 | 7817.9 | 4.6531 | 0.487 | 7762 | 4.7844 | 0.487 | 8182.3 | 5.5116 | 0.0685 | 8387.7 | 2.003467 | 750.4996 | 0.6013577 | 0.487 | 7920.733 | 4.983033 | 228.2412 | 0.4624359 | 0.0685 | 2204.2 | 1.2816 | 0.0685 | 2403.7 | 1.0074 | 0.0685 | 4024.7 | 2.5644 | 0.487 | 2563 | 3.6204 | 0.487 | 2200.7 | 2.1429 | 0.487 | 2146.7 | 4.3233 | 0.0685 | 2877.533 | 1.6178 | 998.4706 | 0.8311649 | 0.487 | 2303.467 | 3.3622 | 226.3784 | 1.112896 | 0.0116 | 1.16 | 2699.9 | 0.86012 | 0.487 | 2728.7 | 1.2321 | 0.367 | 2795.9 | 6.3895 | 1.16 | 2537.3 | 1.2934 | 0.487 | 2553.2 | 2.5396 | 0.367 | 1089.2 | 0.60353 | 1.16 | 2701.1 | 0.82173 | 0.487 | 2732.6 | 0.73806 | 0.367 | 1124.1 | 1.0495 | 0.487 | 2671.5 | 1.503253 | 102.4694 | 0.9308758 |  |  | 0.0116 | 10831 | 4.8644 | 0.487 | 10816 | 6.8188 | 0.0116 | 9529.4 | 2.8194 | 0.487 | 9590.9 | 2.9142 | 0.0116 | 7979.3 | 3.5976 | 0.487 | 8001 | 3.3828 | 0.0116 | 11451 | 2.2176 | 0.487 | 11587 | 2.1548 | 0.487 | 10664.63 | 3.9626 | 1006.622 | 2.502515 | 0.0593 | 8162 | 3.3564 | 0.0593 | 11499 | 1.8457 | 0.0593 | 11193 | 2.1516 | 0.0593 | 10284.67 | 2.451233 | 1844.639 | 0.7986794 | 0.0593 | 1918.5 | 1.1491 | 0.0593 | 2098.8 | 0.98455 | 0.0593 | 2278.7 | 1.5777 | 0.0593 | 2098.667 | 1.237117 | 180.1 | 0.3062139 | 0.0593 | 1379.6 | 151.67 | 0.0593 | 2478.9 | 335.68 | 0.0593 | 3510.8 | 329.87 | 0.0593 | 2328.9 | 263.64 | 0.0593 | 3043.7 | 291.69 | 0.0593 | 2491.4 | 274.56 | 0.0593 | 3220.7 | 279.03 | 0.0593 | 2039.1 | 257.8 | 0.0593 | 3667.1 | 339.18 | 0.0593 | 2524.733 | 274.6833 | 503.1288 | 16.94534 | 0.0593 | 3072.233 | 293.95 | 681.3417 | 39.91901 | 0.487 | 2995.7 | 140.08 | 0.487 | 2012.5 | 121.11 | 0.487 | 1568.9 | 125.92 | 0.487 | 2192.367 | 129.0367 | 730.2079 | 9.861563 | 0.0593 | 13121 | 729.09 | 0.0593 | 13551 | 640.29 | 0.0593 | 9904.9 | 695.93 | 0.0593 | 12192.3 | 688.4367 | 1992.58 | 44.87173 | 0.487 | 8844.4 | 441.27 | 0.487 | 9104.9 | 446.54 | 0.487 | 8398.8 | 409.07 | 0.487 | 8782.7 | 432.2933 | 357.0707 | 20.28388 | 0.0593 | 7094.3 | 20.948 | 0.0593 | 6537.8 | 11.721 | 0.0593 | 8032.6 | 9.7611 | 0.0593 | 7221.567 | 14.14337 | 755.4829 | 5.973908 | 0.487 | 6452.1 | 3.8323 | 0.487 | 6254.2 | 1.7096 | 0.487 | 7398.9 | 2.2251 | 0.487 | 6701.733 | 2.589 | 611.8187 | 1.10715 | 0.0593 | 9287.9 | 471.36 | 0.0593 | 8655.9 | 474.52 | 0.0593 | 7426.7 | 418.92 | 0.0593 | 8456.833 | 454.9333 | 946.4338 | 31.22846 | 0.487 | 12153 | 401.47 | 0.487 | 6686.3 | 285.16 | 0.487 | 4611.4 | 292.79 | 0.487 | 7816.9 | 326.4733 | 3895.847 | 65.06097
0.0318 | 3.18 | 1613.7 | 355.71 | 3.18 | 1350.3 | 818.55 | 3.18 | 2828.9 | 1095 | 0.00101 | 0.101 | 9260.4 | 1.9878 | 0.101 | 8046.9 | 2.7878 | 0.101 | 7889 | 2.0181 | 0.669 | 7823.4 | 3.2979 | 0.669 | 7765.1 | 3.5195 | 0.669 | 8185.2 | 5.8602 | 0.101 | 8398.767 | 2.264567 | 750.3613 | 0.4533865 | 0.669 | 7924.567 | 4.225867 | 227.5896 | 1.419704 | 0.101 | 2207.2 | 1.0422 | 0.101 | 2409.3 | 0.70115 | 0.101 | 4025.9 | 2.162 | 0.669 | 2564.2 | 3.6916 | 0.669 | 2200 | 2.5205 | 0.669 | 2148 | 4.475 | 0.101 | 2880.8 | 1.301783 | 996.8208 | 0.7642371 | 0.669 | 2304.067 | 3.562367 | 226.7775 | 0.9836379 | 0.012 | 1.2 | 2701.2 | 0.8093 | 0.669 | 2730.2 | 1.333 | 0.475 | 2795.9 | 6.8005 | 1.2 | 2539.3 | 1.2911 | 0.669 | 2554 | 1.8732 | 0.475 | 1084.3 | 0.58446 | 1.2 | 2702.8 | 0.80224 | 0.669 | 2733.5 | 0.85106 | 0.475 | 1121.3 | 1.0722 | 0.669 | 2672.567 | 1.35242 | 102.695 | 0.5113467 |  |  | 0.012 | 10834 | 5.4373 | 0.669 | 10806 | 6.292 | 0.012 | 9535.7 | 2.5581 | 0.669 | 9590.9 | 2.7966 | 0.012 | 7982.6 | 3.4589 | 0.669 | 8001.3 | 3.6496 | 0.012 | 11455 | 2.244 | 0.669 | 11589 | 2.101 | 0.669 | 10661.97 | 3.729867 | 1006.807 | 2.245965 | 0.0845 | 8162.8 | 3.3133 | 0.0845 | 11514 | 2.2548 | 0.0845 | 11200 | 1.4706 | 0.0845 | 10292.27 | 2.346233 | 1850.843 | 0.9247464 | 0.0845 | 1920.2 | 1.3167 | 0.0845 | 2100.7 | 1.0359 | 0.0845 | 2279.1 | 1.7083 | 0.0845 | 2100 | 1.353633 | 179.451 | 0.3377181 | 0.0845 | 1382.3 | 151.73 | 0.0845 | 2490 | 335.8 | 0.0845 | 3517.1 | 329.6 | 0.0845 | 2334.3 | 263.64 | 0.0845 | 3049.3 | 291.75 | 0.0845 | 2500.7 | 274.91 | 0.0845 | 3225.5 | 278.68 | 0.0845 | 2042.5 | 257.97 | 0.0845 | 3673.1 | 339.44 | 0.0845 | 2530.833 | 274.8767 | 504.076 | 16.89002 | 0.0845 | 3077.633 | 293.92 | 681.5385 | 40.13232 | 0.669 | 3030.9 | 157.84 | 0.669 | 2040.7 | 137 | 0.669 | 1606.3 | 141.98 | 0.669 | 2225.967 | 145.6067 | 730.1466 | 10.88306 | 0.0845 | 13142 | 727.88 | 0.0845 | 13572 | 640.03 | 0.0845 | 9916.5 | 697.05 | 0.0845 | 12210.17 | 688.32 | 1997.975 | 44.5709 | 0.669 | 8949.2 | 482.23 | 0.669 | 9215.9 | 484.26 | 0.669 | 8502.7 | 442.98 | 0.669 | 8889.267 | 469.8233 | 360.3575 | 23.26916 | 0.0845 | 7094.4 | 20.492 | 0.0845 | 6544 | 11.7 | 0.0845 | 8035.6 | 10.522 | 0.0845 | 7224.667 | 14.238 | 754.2842 | 5.448055 | 0.669 | 6455.2 | 4.1125 | 0.669 | 6264 | 1.921 | 0.669 | 7405.3 | 2.0113 | 0.669 | 6708.167 | 2.6816 | 611.2573 | 1.240018 | 0.0845 | 9292 | 471.94 | 0.0845 | 8657.9 | 474 | 0.0845 | 7424.4 | 418.78 | 0.0845 | 8458.1 | 454.9067 | 949.696 | 31.30356 | 0.669 | 12250 | 429.3 | 0.669 | 6753.9 | 305.32 | 0.669 | 4682.5 | 312.88 | 0.669 | 7895.467 | 349.1667 | 3910.773 | 69.50037
0.0385 | 3.85 | 1572 | 425.5 | 3.85 | 1249.9 | 865.05 | 3.85 | 2679.3 | 1187.4 | 0.00148 | 0.148 | 9277.3 | 3.7902 | 0.148 | 8057.6 | 1.4907 | 0.148 | 7898.6 | 2.3179 | 0.918 | 7828.2 | 5.742 | 0.918 | 7767.5 | 6.3444 | 0.918 | 8188.4 | 6.428 | 0.148 | 8411.167 | 2.532933 | 754.2947 | 1.164734 | 0.918 | 7928.033 | 6.171467 | 227.5175 | 0.3742706 | 0.148 | 2210.6 | 1.2325 | 0.148 | 2412.8 | 0.89963 | 0.148 | 4031.4 | 2.187 | 0.918 | 2565.3 | 3.4585 | 0.918 | 2198.8 | 2.1768 | 0.918 | 2149 | 4.3336 | 0.148 | 2884.933 | 1.43971 | 998.0033 | 0.6682308 | 0.918 | 2304.367 | 3.322967 | 227.3426 | 1.084769 | 0.0123 | 1.23 | 2702.4 | 0.86649 | 0.918 | 2731.6 | 1.4525 | 0.616 | 2796.6 | 6.9114 | 1.23 | 2541.2 | 1.3027 | 0.918 | 2555.1 | 1.9798 | 0.616 | 1079.9 | 0.60771 | 1.23 | 2704.5 | 0.86409 | 0.918 | 2734.1 | 0.89327 | 0.616 | 1117.9 | 1.0893 | 0.918 | 2673.6 | 1.441857 | 102.6316 | 0.5433432 |  |  | 0.0123 | 10837 | 5.3101 | 0.918 | 10797 | 6.7223 | 0.0123 | 9541.6 | 2.9171 | 0.918 | 9590.6 | 3.1526 | 0.0123 | 7985.2 | 3.5917 | 0.918 | 8001.5 | 3.6902 | 0.0123 | 11460 | 2.098 | 0.918 | 11591 | 2.5658 | 0.918 | 10659.53 | 4.1469 | 1007.26 | 2.249577 | 0.121 | 8165.3 | 4.6045 | 0.121 | 11524 | 3.9293 | 0.121 | 11206 | 3.947 | 0.121 | 10298.43 | 4.160267 | 1854.178 | 0.3848191 | 0.121 | 1920.7 | 1.3297 | 0.121 | 2102.4 | 1.2935 | 0.121 | 2280.6 | 1.6883 | 0.121 | 2101.233 | 1.437167 | 179.9528 | 0.2182397 | 0.121 | 1385.3 | 152.16 | 0.121 | 2499.5 | 336.47 | 0.121 | 3524.4 | 329.58 | 0.121 | 2339.5 | 264.15 | 0.121 | 3052.6 | 291.78 | 0.121 | 2508.8 | 275.35 | 0.121 | 3232.3 | 280.17 | 0.121 | 2047 | 258.5 | 0.121 | 3679.2 | 339.73 | 0.121 | 2536.133 | 275.21 | 503.3569 | 16.64044 | 0.121 | 3083.667 | 294.6833 | 682.1055 | 39.82539 | 0.918 | 3068 | 176.32 | 0.918 | 2071.5 | 153.69 | 0.918 | 1643.8 | 158.39 | 0.918 | 2261.1 | 162.8 | 730.7856 | 11.94216 | 0.121 | 13169 | 730.05 | 0.121 | 13592 | 641.92 | 0.121 | 9931.7 | 697.3 | 0.121 | 12230.9 | 689.7567 | 2002.367 | 44.54661 | 0.918 | 9061 | 521.92 | 0.918 | 9332 | 519.83 | 0.918 | 8609.9 | 474.32 | 0.918 | 9000.967 | 505.3567 | 364.774 | 26.89885 | 0.121 | 7096.1 | 20.582 | 0.121 | 6552.6 | 11.35 | 0.121 | 8040.7 | 11.038 | 0.121 | 7229.8 | 14.32333 | 753.0054 | 5.422409 | 0.918 | 6457.7 | 4.5021 | 0.918 | 6270.7 | 1.8487 | 0.918 | 7409.4 | 2.4636 | 0.918 | 6712.6 | 2.938133 | 610.6471 | 1.388891 | 0.121 | 9297.1 | 472.08 | 0.121 | 8662.5 | 474.34 | 0.121 | 7423.1 | 418.79 | 0.121 | 8460.9 | 455.07 | 953.1269 | 31.43972 | 0.918 | 12352 | 453.31 | 0.918 | 6824.6 | 322.98 | 0.918 | 4755.9 | 330.9 | 0.918 | 7977.5 | 369.0633 | 3927.094 | 73.06714
0.0466 | 4.66 | 1506.9 | 534.14 | 4.66 | 1150.6 | 897.85 | 4.66 | 2527.9 | 1285.7 | 0.00217 | 0.217 | 9294.2 | 3.656 | 0.217 | 8070.6 | 2.8905 | 0.217 | 7910 | 3.076 | 1.26 | 7831 | 4.4982 | 1.26 | 7767.4 | 4.8072 | 1.26 | 8188.9 | 5.1796 | 0.217 | 8424.933 | 3.2075 | 757.0776 | 0.3993329 | 1.26 | 7929.1 | 4.828333 | 227.2296 | 0.3411912 | 0.217 | 2213.7 | 1.2571 | 0.217 | 2416.9 | 0.95704 | 0.217 | 4034.4 | 2.3985 | 1.26 | 2564.9 | 3.1634 | 1.26 | 2196.4 | 1.8344 | 1.26 | 2150.2 | 3.9351 | 0.217 | 2888.333 | 1.537547 | 997.7095 | 0.7605521 | 1.26 | 2303.833 | 2.977633 | 227.2674 | 1.062599 | 0.0127 | 1.27 | 2703.4 | 0.80888 | 1.26 | 2732.7 | 1.5596 | 0.798 | 2797.9 | 7.0272 | 1.27 | 2542.7 | 1.3293 | 1.26 | 2556 | 2.1513 | 0.798 | 1076 | 0.63424 | 1.27 | 2706.1 | 0.79936 | 1.26 | 2734.6 | 0.98158 | 0.798 | 1113.2 | 1.0269 | 1.26 | 2674.433 | 1.56416 | 102.5707 | 0.5848733 |  |  | 0.0127 | 10839 | 5.2671 | 1.26 | 10789 | 10.564 | 0.0127 | 9547.6 | 2.7202 | 1.26 | 9590.9 | 3.52 | 0.0127 | 7988 | 3.4793 | 1.26 | 8001.9 | 3.8503 | 0.0127 | 11465 | 2.0235 | 1.26 | 11592 | 2.4681 | 1.26 | 10657.3 | 5.517367 | 1007.03 | 4.402045 | 0.172 | 8167.3 | 3.5018 | 0.172 | 11534 | 3.7765 | 0.172 | 11206 | 2.9628 | 0.172 | 10302.43 | 3.4137 | 1856.338 | 0.4139422 | 0.172 | 1921.6 | 1.164 | 0.172 | 2104.5 | 1.1179 | 0.172 | 2281.7 | 1.6248 | 0.172 | 2102.6 | 1.302233 | 180.0575 | 0.2803003 | 0.172 | 1388.7 | 152.44 | 0.172 | 2508.7 | 337.25 | 0.172 | 3529.3 | 329.76 | 0.172 | 2346 | 264.47 | 0.172 | 3056.8 | 292.11 | 0.172 | 2516.4 | 275.91 | 0.172 | 3238.6 | 280.42 | 0.172 | 2051 | 258.7 | 0.172 | 3684.3 | 340.41 | 0.172 | 2541.4 | 275.5733 | 503.3658 | 16.70754 | 0.172 | 3089.633 | 295.1 | 681.4727 | 40.04182 | 1.26 | 3108.2 | 195.21 | 1.26 | 2105.3 | 170.94 | 1.26 | 1682.8 | 175.06 | 1.26 | 2298.767 | 180.4033 | 732.1293 | 12.98736 | 0.172 | 13196 | 731.77 | 0.172 | 13619 | 642.95 | 0.172 | 9946 | 698.81 | 0.172 | 12253.67 | 691.1767 | 2009.658 | 44.89932 | 1.26 | 9180.4 | 558.62 | 1.26 | 9453.2 | 552.13 | 1.26 | 8721.4 | 502.17 | 1.26 | 9118.333 | 537.64 | 369.827 | 30.88884 | 0.172 | 7095.8 | 20.196 | 0.172 | 6560.6 | 11.523 | 0.172 | 8045.7 | 11.374 | 0.172 | 7234.033 | 14.36433 | 752.1382 | 5.050921 | 1.26 | 6459.8 | 4.929 | 1.26 | 6275.7 | 2.177 | 1.26 | 7412.8 | 2.7093 | 1.26 | 6716.1 | 3.271767 | 610.3412 | 1.459675 | 0.172 | 9307.8 | 473.31 | 0.172 | 8664.7 | 476.37 | 0.172 | 7422.7 | 418.67 | 0.172 | 8465.067 | 456.1167 | 958.2748 | 32.46584 | 1.26 | 12457 | 474.2 | 1.26 | 6898.2 | 338.44 | 1.26 | 4831.7 | 346.33 | 1.26 | 8062.3 | 386.3233 | 3943.684 | 76.20561
0.0565 | 5.65 | 1426.3 | 671.57 | 5.65 | 1044.4 | 909.1 | 5.65 | 2374.1 | 1380 | 0.00318 | 0.318 | 9304.7 | 3.6078 | 0.318 | 8082.6 | 3.0639 | 0.318 | 7923 | 3.1638 | 1.73 | 7836.2 | 2.9884 | 1.73 | 7767.4 | 4.6729 | 1.73 | 8189 | 7.2208 | 0.318 | 8436.767 | 3.2785 | 755.8765 | 0.2895235 | 1.73 | 7930.867 | 4.9607 | 226.1813 | 2.130827 | 0.318 | 2216.3 | 1.2945 | 0.318 | 2421 | 0.92 | 0.318 | 4035.6 | 2.3826 | 1.73 | 2567.5 | 5.3788 | 1.73 | 2192 | 0.77577 | 1.73 | 2152 | 3.4179 | 0.318 | 2890.967 | 1.532367 | 996.5514 | 0.7597599 | 1.73 | 2303.833 | 3.190823 | 229.2162 | 2.309901 | 0.013 | 1.3 | 2704.5 | 0.84563 | 1.73 | 2733.6 | 1.6993 | 1.03 | 2799.4 | 7.1384 | 1.3 | 2544.3 | 1.2969 | 1.73 | 2556.6 | 2.3856 | 1.03 | 1072.2 | 0.58592 | 1.3 | 2707.3 | 0.77589 | 1.73 | 2735.1 | 1.0445 | 1.03 | 1108.1 | 0.95791 | 1.73 | 2675.1 | 1.7098 | 102.6268 | 0.6706117 |  |  | 0.013 | 10842 | 5.1772 | 1.73 | 10788 | 7.7036 | 0.013 | 9552.4 | 2.7337 | 1.73 | 9590.8 | 3.3643 | 0.013 | 7990.2 | 3.6049 | 1.73 | 8002.3 | 3.9811 | 0.013 | 11470 | 2.1982 | 1.73 | 11594 | 2.7942 | 1.73 | 10657.6 | 4.6207 | 1007.946 | 2.685043 | 0.245 | 8166.9 | 3.4417 | 0.245 | 11545 | 4.1656 | 0.245 | 11204 | 3.7484 | 0.245 | 10305.3 | 3.785233 | 1859.741 | 0.3633529 | 0.245 | 1924.4 | 1.1651 | 0.245 | 2105.9 | 1.2827 | 0.245 | 2283 | 1.5607 | 0.245 | 2104.433 | 1.336167 | 179.3045 | 0.2031474 | 0.245 | 1392 | 152.74 | 0.245 | 2516.9 | 337.49 | 0.245 | 3533.8 | 329.49 | 0.245 | 2352 | 265.04 | 0.245 | 3061.6 | 292.52 | 0.245 | 2522.7 | 276.35 | 0.245 | 3244.7 | 280.79 | 0.245 | 2053.7 | 258.86 | 0.245 | 3688.3 | 340.5 | 0.245 | 2546 | 275.91 | 504.3538 | 16.83431 | 0.245 | 3095 | 295.4433 | 680.6115 | 39.80695 | 1.73 | 3151.8 | 214.17 | 1.73 | 2142.5 | 188.48 | 1.73 | 1723.9 | 191.68 | 1.73 | 2339.4 | 198.11 | 734.0312 | 14.0001 | 0.245 | 13220 | 731.2 | 0.245 | 13651 | 643.58 | 0.245 | 9960.3 | 699.08 | 0.245 | 12277.1 | 691.2867 | 2017.947 | 44.32683 | 1.73 | 9306.6 | 591.82 | 1.73 | 9579.7 | 580.39 | 1.73 | 8836.8 | 526.06 | 1.73 | 9241.033 | 566.09 | 375.765 | 35.13491 | 0.245 | 7096.9 | 20.53 | 0.245 | 6565.1 | 12.515 | 0.245 | 8051.3 | 11.701 | 0.245 | 7237.767 | 14.91533 | 753.0473 | 4.879448 | 1.73 | 6461.6 | 5.2729 | 1.73 | 6279.2 | 2.2241 | 1.73 | 7415.1 | 2.8196 | 1.73 | 6718.633 | 3.438867 | 610.0138 | 1.615987 | 0.245 | 9314.4 | 473.84 | 0.245 | 8666.9 | 475.63 | 0.245 | 7420.7 | 419.17 | 0.245 | 8467.333 | 456.2133 | 962.4942 | 32.09295 | 1.73 | 12565 | 491.18 | 1.73 | 6974.3 | 350.66 | 1.73 | 4909.7 | 359.15 | 1.73 | 8149.667 | 400.33 | 3960.684 | 78.79284
0.0685 | 6.85 | 1347.6 | 796.34 | 6.85 | 915.46 | 887.93 | 6.85 | 2214.6 | 1462.5 | 0.00467 | 0.467 | 9317 | 3.8095 | 0.467 | 8090.8 | 3.0758 | 0.467 | 7935.5 | 3.3012 | 2.37 | 7839.8 | 3.6686 | 2.37 | 7766.9 | 2.7167 | 2.37 | 8190.8 | 3.2583 | 0.467 | 8447.767 | 3.3955 | 756.7724 | 0.3758301 | 2.37 | 7932.5 | 3.214533 | 226.6446 | 0.4774568 | 0.467 | 2218.4 | 1.3319 | 0.467 | 2423.4 | 0.97712 | 0.467 | 4034.2 | 2.8351 | 2.37 | 2565.9 | 1.8865 | 2.37 | 2191.3 | 0.10957 | 2.37 | 2150.8 | 3.2559 | 0.467 | 2892 | 1.714707 | 994.4707 | 0.9863712 | 2.37 | 2302.667 | 1.750657 | 228.8644 | 1.577558 |  |  |  |  | 2.37 | 2734.4 | 1.8714 | 1.34 | 2800.9 | 7.2546 |  |  |  | 2.37 | 2556.8 | 2.4128 | 1.34 | 1068.9 | 0.59665 |  |  |  | 2.37 | 2735.6 | 1.199 | 1.34 | 1104.3 | 1.1228 | 2.37 | 2675.6 | 1.827733 | 102.8856 | 0.608077 | [5 empty] | 2.37 | 10785 | 8.3302 |  |  |  | 2.37 | 9590.8 | 3.5825 |  |  |  | 2.37 | 8002.8 | 4.1725 |  |  |  | 2.37 | 11595 | 2.8601 | 2.37 | 10656.93 | 4.924267 | 1008.219 | 2.971658 | 0.349 | 8166 | 3.2774 | 0.349 | 11561 | 3.7296 | 0.349 | 11199 | 3.2748 | 0.349 | 10308.67 | 3.427267 | 1864.41 | 0.2618316 | 0.349 | 1927.6 | 1.2051 | 0.349 | 2106.6 | 1.2699 | 0.349 | 2285.4 | 1.6828 | 0.349 | 2106.533 | 1.385933 | 178.9 | 0.2591276 | 0.349 | 1395.7 | 153.11 | 0.349 | 2523.2 | 337.69 | 0.349 | 3537.3 | 329.32 | 0.349 | 2359.7 | 265.7 | 0.349 | 3067.9 | 292.91 | 0.349 | 2526.9 | 276.57 | 0.349 | 3251.8 | 281.29 | 0.349 | 2055.3 | 258.88 | 0.349 | 3690.9 | 340.72 | 0.349 | 2550.033 | 276.12 | 506.6962 | 17.01946 | 0.349 | 3100.8 | 295.9033 | 678.3245 | 39.5874 | 2.37 | 3199 | 232.97 | 2.37 | 2183.3 | 205.99 | 2.37 | 1767.6 | 207.98 | 2.37 | 2383.3 | 215.6467 | 736.3603 | 15.03541 | 0.349 | 13246 | 731.74 | 0.349 | 13690 | 644.75 | 0.349 | 9972.8 | 699.03 | 0.349 | 12302.93 | 691.84 | 2030.129 | 43.93845 | 2.37 | 9439.2 | 620.64 | 2.37 | 9710.5 | 604.04 | 2.37 | 8956 | 545.38 | 2.37 | 9368.567 | 590.02 | 382.1771 | 39.54032 | 0.349 | 7096.8 | 19.956 | 0.349 | 6568.5 | 12.727 | 0.349 | 8060.8 | 11.156 | 0.349 | 7242.033 | 14.613 | 756.6765 | 4.693373 | 2.37 | 6463.3 | 5.864 | 2.37 | 6282.1 | 2.6574 | 2.37 | 7417.1 | 3.0713 | 2.37 | 6720.833 | 3.864233 | 609.7531 | 1.74417 | 0.349 | 9320 | 473.91 | 0.349 | 8671.3 | 475.89 | 0.349 | 7417.2 | 418.9 | 0.349 | 8469.5 | 456.2333 | 967.3181 | 32.34677 | 2.37 | 12675 | 504.06 | 2.37 | 7052.2 | 360.5 | 2.37 | 4989.3 | 369.24 | 2.37 | 8238.833 | 411.2667 | 3977.885 | 80.48012
0.083 | 8.3 | 1271.5 | 889.39 | 8.3 | 740.27 | 856.7 | 8.3 | 2045.4 | 1523.9 | 0.00685 | 0.685 | 9329.2 | 3.7361 | 0.685 | 8090.7 | 3.1045 | 0.685 | 7952 | 3.2337 | 3.26 | 7843.6 | 5.3125 | 3.26 | 7768 | 1.8083 | 3.26 | 8192 | 4.1896 | 0.685 | 8457.3 | 3.3581 | 758.2655 | 0.3336707 | 3.26 | 7934.533 | 3.770133 | 226.154 | 1.789363 | 0.685 | 2218.9 | 1.6286 | 0.685 | 2424.3 | 1.2954 | 0.685 | 4029.8 | 2.8963 | 3.26 | 2567.5 | 2.2636 | 3.26 | 2187.9 | 0.4483 | 3.26 | 2153.9 | 1.8968 | 0.685 | 2891 | 1.9401 | 991.5626 | 0.844686 | 3.26 | 2303.1 | 1.536233 | 229.6073 | 0.9598618 |  |  |  |  | 3.26 | 2735.2 | 2.0261 | 1.73 | 2802.4 | 7.3636 |  |  |  | 3.26 | 2556 | 2.927 | 1.73 | 1064.9 | 0.71158 |  |  |  | 3.26 | 2735.9 | 1.3394 | 1.73 | 1100.5 | 1.2327 | 3.26 | 2675.7 | 2.0975 | 103.6638 | 0.7962047 | [5 empty] | 3.26 | 10783 | 8.6765 |  |  |  | 3.26 | 9590.8 | 3.6745 |  |  |  | 3.26 | 8003.3 | 4.4403 |  |  |  | 3.26 | 11596 | 2.8525 | 3.26 | 10656.6 | 5.067833 | 1008.558 | 3.152107 | 0.498 | 8157.9 | 3.459 | 0.498 | 11581 | 3.7098 | 0.498 | 11191 | 3.4365 | 0.498 | 10309.97 | 3.5351 | 1873.918 | 0.1517123 | 0.498 | 1930.8 | 1.2406 | 0.498 | 2105.7 | 1.2828 | 0.498 | 2288.1 | 1.7337 | 0.498 | 2108.2 | 1.419033 | 178.6631 | 0.273325 | 0.498 | 1399.4 | 153.53 | 0.498 | 2527 | 337.52 | 0.498 | 3536.1 | 329.43 | 0.498 | 2368 | 266.53 | 0.498 | 3073.7 | 293.77 | 0.498 | 2529.4 | 276.7 | 0.498 | 3259.8 | 282.24 | 0.498 | 2056 | 258.82 | 0.498 | 3693.9 | 341.38 | 0.498 | 2553.033 | 276.43 | 509.2614 | 17.47656 | 0.498 | 3107.233 | 296.7167 | 675.9883 | 39.46911 | 3.26 | 3250.1 | 251.26 | 3.26 | 2227.9 | 223.23 | 3.26 | 1814.2 | 223.81 | 3.26 | 2430.733 | 232.7667 | 739.1267 | 16.01832 | 0.498 | 13278 | 732.47 | 0.498 | 13729 | 645.94 | 0.498 | 9989.6 | 699.54 | 0.498 | 12332.2 | 692.65 | 2041.245 | 43.67453 | 3.26 | 9576.9 | 644.51 | 3.26 | 9845.2 | 622.73 | 3.26 | 9077.8 | 559.9 | 3.26 | 9499.967 | 609.0467 | 389.4416 | 43.93334 | 0.498 | 7092.9 | 19.31 | 0.498 | 6569.2 | 12.769 | 0.498 | 8065.5 | 11.434 | 0.498 | 7242.533 | 14.50433 | 759.2898 | 4.215018 | 3.26 | 6464.8 | 6.5104 | 3.26 | 6284.4 | 2.7772 | 3.26 | 7419 | 3.3718 | 3.26 | 6722.733 | 4.2198 | 609.6938 | 2.005872 | 0.498 | 9330.9 | 474.47 | 0.498 | 8670.7 | 475.95 | 0.498 | 7411.4 | 418.56 | 0.498 | 8471 | 456.3267 | 975.2077 | 32.71526 | 3.26 | 12787 | 513.08 | 3.26 | 7131 | 367.59 | 3.26 | 5069.9 | 376.51 | 3.26 | 8329.3 | 419.06 | 3995.666 | 81.54577
0.101 | 10.1 | 1194.2 | 957.24 | 10.1 | 560.67 | 815.27 | 10.1 | 1860.8 | 1560.9 | 0.0101 | 1.01 | 9342.7 | 3.8281 | 1.01 | 8091.3 | 3.1574 | 1.01 | 7959.3 | 3.3346 | 4.47 | 7846.9 | 0.39234 | 4.47 | 7766.7 | 3.1306 | 4.47 | 8189.4 | 2.8994 | 1.01 | 8464.433 | 3.440033 | 763.4594 | 0.3475583 | 4.47 | 7934.333 | 2.14078 | 224.5045 | 1.5186 | 1.01 | 2221.1 | 1.6724 | 1.01 | 2426.5 | 1.3096 | 1.01 | 4028.4 | 2.9951 | 4.47 | 2569.9 | 0.64774 | 4.47 | 2185.1 | 4.9139 | 4.47 | 2153.6 | 1.7934 | 1.01 | 2892 | 1.992367 | 989.4953 | 0.8871367 | 4.47 | 2302.867 | 2.45168 | 231.7934 | 2.207947 |  |  |  |  | 4.47 | 2736 | 2.2422 | 2.25 | 2803.9 | 7.536 |  |  |  | 4.47 | 2555.7 | 3.2343 | 2.25 | 1060.9 | 0.73852 |  |  |  | 4.47 | 2736.3 | 1.5073 | 2.25 | 1095.8 | 1.1186 | 4.47 | 2676 | 2.327933 | 104.183 | 0.8666862 | [5 empty] | 4.47 | 10767 | 9.0738 |  |  |  | 4.47 | 9591.1 | 3.95 |  |  |  | 4.47 | 8004 | 4.6982 |  |  |  | 4.47 | 11596 | 3.254 | 4.47 | 10651.37 | 5.425933 | 1007.439 | 3.178255 | 0.711 | 8144.6 | 3.4075 | 0.711 | 11608 | 3.654 | 0.711 | 11197 | 3.3476 | 0.711 | 10316.53 | 3.4697 | 1892.142 | 0.1623942 | 0.711 | 1933.4 | 1.2468 | 0.711 | 2103.8 | 1.554 | 0.711 | 2289.3 | 2.001 | 0.711 | 2108.833 | 1.6006 | 178.0034 | 0.3792533 | 0.711 | 1402.3 | 153.79 | 0.711 | 2531.5 | 337.89 | 0.711 | 3535.3 | 329.03 | 0.711 | 2374.8 | 267.54 | 0.711 | 3081.4 | 294.36 | 0.711 | 2531 | 277.12 | 0.711 | 3267.4 | 282.73 | 0.711 | 2056.5 | 258.98 | 0.711 | 3696.4 | 341.48 | 0.711 | 2556.3 | 276.82 | 512.9182 | 17.69191 | 0.711 | 3112.867 | 297.25 | 674.2159 | 39.05002 | 4.47 | 3305.1 | 268.71 | 4.47 | 2276.1 | 239.87 | 4.47 | 1863.9 | 238.96 | 4.47 | 2481.7 | 249.18 | 742.2721 | 16.9196 | 0.711 | 13306 | 732.95 | 0.711 | 13757 | 646.35 | 0.711 | 10005 | 699.95 | 0.711 | 12356 | 693.0833 | 2048.475 | 43.70644 | 4.47 | 9718.9 | 663.34 | 4.47 | 9982.5 | 636.32 | 4.47 | 9201.3 | 569.66 | 4.47 | 9634.233 | 623.1067 | 397.4226 | 48.21753 | 0.711 | 7086.3 | 18.663 | 0.711 | 6570 | 12.546 | 0.711 | 8066.2 | 11.563 | 0.711 | 7240.833 | 14.25733 | 759.9763 | 3.846946 | 4.47 | 6466.3 | 7.1433 | 4.47 | 6286.4 | 3.0231 | 4.47 | 7420.3 | 3.8358 | 4.47 | 6724.333 | 4.6674 | 609.3999 | 2.182357 | 0.711 | 9338 | 474.66 | 0.711 | 8663.6 | 475.53 | 0.711 | 7409.2 | 418.3 | 0.711 | 8470.267 | 456.1633 | 978.8262 | 32.79349 | 4.47 | 12898 | 518.49 | 4.47 | 7210.5 | 372.28 | 4.47 | 5151.4 | 381.39 | 4.47 | 8419.967 | 424.0533 | 4012.426 | 81.9113
0.122 | 12.2 | 1113.7 | 1002.9 | 12.2 | 380.33 | 695.77 | 12.2 | 1666.3 | 1572.4 | 0.0148 | 1.48 | 9359.1 | 3.9486 | 1.48 | 8097.2 | 3.2267 | 1.48 | 7958.2 | 3.4313 | 6.14 | 7853.4 | 0.39267 | 6.14 | 7764.2 | 0.38821 | 6.14 | 8191.4 | 2.425 | 1.48 | 8471.5 | 3.535533 | 771.8196 | 0.3720663 | 6.14 | 7936.333 | 1.068627 | 225.3518 | 1.174656 | 1.48 | 2225.7 | 1.61 | 1.48 | 2431.2 | 1.3251 | 1.48 | 4032.6 | 3.0139 | 6.14 | 2569.2 | 0.12846 | 6.14 | 2181.1 | 2.9652 | 6.14 | 2154.2 | 0.2377 | 1.48 | 2896.5 | 1.983 | 989.2421 | 0.9040786 | 6.14 | 2301.5 | 1.110453 | 232.2248 | 1.607186 |  |  |  |  | 6.14 | 2736.6 | 2.5226 | 2.91 | 2805.5 | 7.6309 |  |  |  | 6.14 | 2555.5 | 3.5784 | 2.91 | 1057.2 | 0.73094 |  |  |  | 6.14 | 2736.6 | 1.6989 | 2.91 | 1092.7 | 1.0924 | 6.14 | 2676.233 | 2.599967 | 104.5581 | 0.9421355 | [5 empty] | 6.14 | 10746 | 9.3559 |  |  |  | 6.14 | 9591.3 | 4.2325 |  |  |  | 6.14 | 8004.6 | 5.0298 |  |  |  | 6.14 | 11597 | 3.4781 | 6.14 | 10644.77 | 5.688833 | 1006.675 | 3.198095 | 1.01 | 8145.2 | 3.4647 | 1.01 | 11616 | 3.5599 | 1.01 | 11208 | 3.4311 | 1.01 | 10323.07 | 3.485233 | 1897.088 | 0.06680998 | 1.01 | 1934.5 | 1.4889 | 1.01 | 2105.3 | 1.5749 | 1.01 | 2288.2 | 1.9807 | 1.01 | 2109.333 | 1.6815 | 176.8845 | 0.2626585 | 1.01 | 1404.3 | 154 | 1.01 | 2539.5 | 338.53 | 1.01 | 3540.7 | 329.45 | 1.01 | 2378.1 | 267.82 | 1.01 | 3085.5 | 294.61 | 1.01 | 2536.3 | 277.58 | 1.01 | 3272.6 | 283.14 | 1.01 | 2059.3 | 259.2 | 1.01 | 3698.1 | 341.6 | 1.01 | 2560.367 | 277.13 | 513.5231 | 17.70929 | 1.01 | 3116.267 | 297.52 | 673.7433 | 38.93534 | 6.14 | 3363.7 | 285.16 | 6.14 | 2327.9 | 255.89 | 6.14 | 1916.5 | 253.07 | 6.14 | 2536.033 | 264.7067 | 745.7121 | 17.76914 | 1.01 | 13323 | 733.17 | 1.01 | 13770 | 646.43 | 1.01 | 10015 | 700.04 | 1.01 | 12369.33 | 693.2133 | 2051.126 | 43.7711 | 6.14 | 9863.6 | 676.92 | 6.14 | 10121 | 645.03 | 6.14 | 9325.3 | 574.93 | 6.14 | 9769.967 | 632.2933 | 406.0296 | 52.17429 | 1.01 | 7082.2 | 17.848 | 1.01 | 6576.4 | 12.547 | 1.01 | 8071.4 | 11.637 | 1.01 | 7243.333 | 14.01067 | 760.4138 | 3.354232 | 6.14 | 6468 | 7.845 | 6.14 | 6288.2 | 3.3836 | 6.14 | 7421.8 | 4.1982 | 6.14 | 6726 | 5.142267 | 609.2497 | 2.375809 | 1.01 | 9336.7 | 474.52 | 1.01 | 8659 | 475.25 | 1.01 | 7413.4 | 418.4 | 1.01 | 8469.7 | 456.0567 | 975.5238 | 32.61367 | 6.14 | 13009 | 520.96 | 6.14 | 7289.8 | 374.75 | 6.14 | 5232.8 | 384.01 | 6.14 | 8510.533 | 426.5733 | 4029.263 | 81.87227
0.148 | 14.8 | 1028.5 | 1031.1 | 14.8 | 255.48 | 571.12 | 14.8 | 1470.4 | 1564 | 0.0217 | 2.17 | 9368.7 | 4.1476 | 2.17 | 8106.3 | 3.2896 | 2.17 | 7970.6 | 3.5098 | 8.43 | 7855.6 | 1.8741 | 8.43 | 7761.9 | 0.54328 | 8.43 | 8187.3 | 1.3475 | 2.17 | 8481.867 | 3.649 | 771.0114 | 0.4456158 | 8.43 | 7934.933 | 1.25496 | 223.521 | 0.6702188 | 2.17 | 2227.9 | 1.6759 | 2.17 | 2435.2 | 1.3553 | 2.17 | 4036 | 3.0392 | 8.43 | 2567.8 | 2.2048 | 8.43 | 2174.4 | 5.3783 | 8.43 | 2155.2 | 1.4122 | 2.17 | 2899.7 | 2.023467 | 989.5083 | 0.8941374 | 8.43 | 2299.133 | 2.998433 | 232.8701 | 2.09878 |  |  |  |  | 8.43 | 2737.3 | 2.8338 | 3.77 | 2807.2 | 7.7501 |  |  |  | 8.43 | 2555.4 | 3.9619 | 3.77 | 1052.7 | 0.7084 |  |  |  | 8.43 | 2736.8 | 1.9415 | 3.77 | 1088.2 | 1.0547 | 8.43 | 2676.5 | 2.9124 | 104.876 | 1.012491 | [5 empty] | 8.43 | 10737 | 10.019 |  |  |  | 8.43 | 9591.5 | 4.4661 |  |  |  | 8.43 | 8005.3 | 5.4605 |  |  |  | 8.43 | 11598 | 3.8787 | 8.43 | 10642.17 | 6.121267 | 1006.606 | 3.388289 | 1.45 | 8153.2 | 3.4773 | 1.45 | 11608 | 3.58 | 1.45 | 11217 | 3.35 | 1.45 | 10326.07 | 3.4691 | 1891.886 | 0.1152191 | 1.45 | 1934.8 | 1.4963 | 1.45 | 2108.8 | 1.5586 | 1.45 | 2287.1 | 1.9657 | 1.45 | 2110.233 | 1.673533 | 176.1544 | 0.254934 | 1.45 | 1405.8 | 154.3 | 1.45 | 2546.8 | 339.19 | 1.45 | 3547.4 | 330.15 | 1.45 | 2379.5 | 267.9 | 1.45 | 3084.9 | 294.47 | 1.45 | 2542.9 | 278.39 | 1.45 | 3276.6 | 283.39 | 1.45 | 2062.6 | 259.53 | 1.45 | 3700 | 341.75 | 1.45 | 2563.467 | 277.4633 | 511.4602 | 17.48842 | 1.45 | 3118.7 | 297.68 | 674.2621 | 38.94366 | 8.43 | 3425.4 | 300.29 | 8.43 | 2382.9 | 270.88 | 8.43 | 1971.8 | 266.21 | 8.43 | 2593.367 | 279.1267 | 749.3066 | 18.47613 | 1.45 | 13336 | 733.01 | 1.45 | 13780 | 646.15 | 1.45 | 10021 | 699.76 | 1.45 | 12379 | 692.9733 | 2054.12 | 43.82589 | 8.43 | 10010 | 685.74 | 8.43 | 10260 | 649.22 | 8.43 | 9449.1 | 576.22 | 8.43 | 9906.367 | 637.06 | 415.2645 | 55.7634 | 1.45 | 7082.9 | 17.113 | 1.45 | 6581.5 | 12.551 | 1.45 | 8080.3 | 11.678 | 1.45 | 7248.233 | 13.78067 | 762.9559 | 2.91871 | 8.43 | 6469.8 | 8.7088 | 8.43 | 6289.9 | 3.7447 | 8.43 | 7423.1 | 4.7988 | 8.43 | 6727.6 | 5.750767 | 609.0002 | 2.615388 | 1.45 | 9333.1 | 474.22 | 1.45 | 8662 | 475.39 | 1.45 | 7420.5 | 418.67 | 1.45 | 8471.867 | 456.0933 | 970.3725 | 32.41484 | 8.43 | 13120 | 520.82 | 8.43 | 7368.6 | 375.42 | 8.43 | 5313.7 | 384.72 | 8.43 | 8600.767 | 426.9867 | 4046.388 | 81.39498
0.179 | 17.9 | 939.7 | 1041.9 | 17.9 | 171.17 | 475.03 | 17.9 | 1281.9 | 1539.9 | 0.0318 | 3.18 | 9377.7 | 4.6833 | 3.18 | 8117.4 | 3.3855 | 3.18 | 7981.2 | 3.5823 | 11.6 | 7864.9 | 3.7981 | 11.6 | 7757.8 | 7.9105 | 11.6 | 8187.7 | 1.4263 | 3.18 | 8492.1 | 3.8837 | 769.9696 | 0.6994303 | 11.6 | 7936.8 | 4.3783 | 223.7872 | 3.280806 | 3.18 | 2229.4 | 1.6985 | 3.18 | 2438.3 | 1.3717 | 3.18 | 4040.5 | 3.0737 | 11.6 | 2572.4 | 0.90893 | 11.6 | 2171.1 | 9.9644 | 11.6 | 2148.5 | 0.65736 | 3.18 | 2902.733 | 2.047967 | 990.8555 | 0.9032144 | 11.6 | 2297.333 | 3.843563 | 238.4826 | 5.302292 |  |  |  |  | 11.6 | 2738 | 3.1469 | 4.89 | 2809.1 | 7.8924 |  |  |  | 11.6 | 2555 | 4.37 | 4.89 | 1047.4 | 0.70568 |  |  |  | 11.6 | 2737 | 2.2636 | 4.89 | 1084.8 | 1.0206 | 11.6 | 2676.667 | 3.260167 | 105.3676 | 1.057758 | [5 empty] | 11.6 | 10725 | 10.666 |  |  |  | 11.6 | 9591.7 | 4.8124 |  |  |  | 11.6 | 8005.9 | 6.0142 |  |  |  | 11.6 | 11599 | 4.142 | 11.6 | 10638.57 | 6.540133 | 1006.437 | 3.588794 | 2.06 | 8153.2 | 3.5388 | 2.06 | 11620 | 3.5887 | 2.06 | 11221 | 3.4174 | 2.06 | 10331.4 | 3.514967 | 1896.897 | 0.08810189 | 2.06 | 1936.2 | 1.4772 | 2.06 | 2108.9 | 1.5705 | 2.06 | 2288.3 | 1.9752 | 2.06 | 2111.133 | 1.6743 | 176.0606 | 0.2647297 | 2.06 | 1407.2 | 154.39 | 2.06 | 2551.1 | 339.44 | 2.06 | 3547.5 | 330.45 | 2.06 | 2382.1 | 268.15 | 2.06 | 3088 | 294.74 | 2.06 | 2544.5 | 278.68 | 2.06 | 3280.9 | 283.72 | 2.06 | 2063.3 | 259.57 | 2.06 | 3702.5 | 342.04 | 2.06 | 2565.267 | 277.6633 | 512.6655 | 17.60703 | 2.06 | 3121.833 | 297.97 | 674.4188 | 38.95164 | 11.6 | 3489.9 | 314.1 | 11.6 | 2440.7 | 284.86 | 11.6 | 2029.3 | 278.25 | 11.6 | 2653.3 | 292.4033 | 753.1515 | 19.07831 | 2.06 | 13351 | 733.11 | 2.06 | 13797 | 646.27 | 2.06 | 10031 | 699.93 | 2.06 | 12393 | 693.1033 | 2057.671 | 43.82065 | 11.6 | 10156 | 690.15 | 11.6 | 10398 | 649.47 | 11.6 | 9571 | 574.07 | 11.6 | 10041.67 | 637.8967 | 425.1898 | 58.89905 | 2.06 | 7082.6 | 16.484 | 2.06 | 6585.8 | 12.522 | 2.06 | 8081.5 | 11.708 | 2.06 | 7249.967 | 13.57133 | 761.7666 | 2.555067 | 11.6 | 6471.4 | 9.7812 | 11.6 | 6291.5 | 4.2212 | 11.6 | 7424.3 | 5.5172 | 11.6 | 6729.067 | 6.506533 | 608.7717 | 2.909035 | 2.06 | 9336.9 | 474.41 | 2.06 | 8661.4 | 475.37 | 2.06 | 7422.7 | 418.74 | 2.06 | 8473.667 | 456.1733 | 970.8106 | 32.42177 | 11.6 | 13229 | 518.71 | 11.6 | 7446.4 | 374.67 | 11.6 | 5394.2 | 383.95 | 11.6 | 8689.867 | 425.7767 | 4062.718 | 80.61627
0.217 | 21.7 | 847.05 | 1037.5 | 21.7 | 112.76 | 391.72 | 21.7 | 1109.1 | 1516.8 | 0.0467 | 4.67 | 9385.8 | 6.012 | 4.67 | 8127 | 3.5953 | 4.67 | 7995.7 | 3.64 | 15.9 | 7864.3 | 1.8979 | 15.9 | 7757.9 | 5.7639 | 15.9 | 8184.1 | 2.7155 | 4.67 | 8502.833 | 4.415767 | 767.4845 | 1.382559 | 15.9 | 7935.433 | 3.4591 | 221.8255 | 2.037448 | 4.67 | 2232 | 1.7174 | 4.67 | 2442.2 | 1.3754 | 4.67 | 4043.9 | 3.1172 | 15.9 | 2565.3 | 1.5925 | 15.9 | 2158.8 | 11.914 | 15.9 | 2153 | 7.211 | 4.67 | 2906.033 | 2.07 | 991.0103 | 0.9228824 | 15.9 | 2292.367 | 6.905833 | 236.385 | 5.167513 |  |  |  |  | 15.9 | 2738.8 | 3.5822 | 6.33 | 2810.9 | 8.0167 |  |  |  | 15.9 | 2555 | 4.9054 | 6.33 | 1040.6 | 0.68229 |  |  |  | 15.9 | 2737.1 | 2.549 | 6.33 | 1079.6 | 0.97959 | 15.9 | 2676.967 | 3.678867 | 105.6297 | 1.18117 | [5 empty] | 15.9 | 10718 | 11.794 |  |  |  | 15.9 | 9592.1 | 5.2898 |  |  |  | 15.9 | 8006.4 | 6.4843 |  |  |  | 15.9 | 11598 | 4.722 | 15.9 | 10636.03 | 7.2686 | 1005.459 | 3.929381 | 2.94 | 8157.8 | 3.5693 | 2.94 | 11628 | 3.6021 | 2.94 | 11223 | 3.4082 | 2.94 | 10336.27 | 3.526533 | 1897.444 | 0.1037836 | 2.94 | 1936.9 | 1.4778 | 2.94 | 2109.6 | 1.5401 | 2.94 | 2289.8 | 1.9912 | 2.94 | 2112.1 | 1.6697 | 176.4633 | 0.2801643 | 2.94 | 1407.9 | 154.48 | 2.94 | 2555.9 | 339.9 | 2.94 | 3547.5 | 331.11 | 2.94 | 2381.9 | 268.16 | 2.94 | 3089.3 | 294.96 | 2.94 | 2543.8 | 279.03 | 2.94 | 3281.9 | 283.77 | 2.94 | 2063.9 | 259.73 | 2.94 | 3703.6 | 342.2 | 2.94 | 2565.667 | 277.9067 | 513.0496 | 17.64184 | 2.94 | 3122.467 | 298.0433 | 675.12 | 39.02917 | 15.9 | 3556.8 | 326.76 | 15.9 | 2501 | 297.76 | 15.9 | 2088.9 | 289.12 | 15.9 | 2715.567 | 304.5467 | 757.1075 | 19.7164 | 2.94 | 13356 | 732.65 | 2.94 | 13803 | 645.89 | 2.94 | 10037 | 699.89 | 2.94 | 12398.67 | 692.81 | 2057.439 | 43.81118 | 15.9 | 10301 | 691.02 | 15.9 | 10534 | 646.46 | 15.9 | 9690.5 | 569.36 | 15.9 | 10175.17 | 635.6133 | 435.6014 | 61.55101 | 2.94 | 7085.2 | 16.061 | 2.94 | 6590.5 | 12.644 | 2.94 | 8078 | 11.748 | 2.94 | 7251.233 | 13.48433 | 757.5219 | 2.275986 | 15.9 | 6473.3 | 10.981 | 15.9 | 6292.9 | 4.7882 | 15.9 | 7425.2 | 6.2715 | 15.9 | 6730.467 | 7.3469 | 608.3805 | 3.233428 | 2.94 | 9339.9 | 474.6 | 2.94 | 8664 | 475.65 | 2.94 | 7424.9 | 418.92 | 2.94 | 8476.267 | 456.39 | 971.205 | 32.45422 | 15.9 | 13336 | 515.15 | 15.9 | 7522.7 | 372.78 | 15.9 | 5473.6 | 381.92 | 15.9 | 8777.433 | 423.2833 | 4078.615 | 79.69001
0.262 | 26.2 | 750.46 | 1019.4 | 26.2 | 76.04 | 325.42 | 26.2 | 946.14 | 1496.4 | 0.0685 | 6.85 | 9389.9 | 9.3035 | 6.85 | 8136.7 | 4.1381 | 6.85 | 8001.2 | 3.8958 | 21.8 | 7867.9 | 6.0398 | 21.8 | 7750.2 | 7.1474 | 21.8 | 8180.8 | 3.754 | 6.85 | 8509.267 | 5.779133 | 765.6542 | 3.054595 | 21.8 | 7932.967 | 5.647067 | 222.5519 | 1.730454 | 6.85 | 2235.3 | 1.7357 | 6.85 | 2446.7 | 1.3981 | 6.85 | 4047.1 | 3.1518 | 21.8 | 2564.9 | 9.9711 | 21.8 | 2153.8 | 13.392 | 21.8 | 2153.7 | 7.7731 | 6.85 | 2909.7 | 2.0952 | 990.6723 | 0.9304817 | 21.8 | 2290.8 | 10.37873 | 237.3776 | 2.831543 |  |  |  |  | 21.8 | 2739.4 | 4.0861 | 8.2 | 2813 | 8.1635 |  |  |  | 21.8 | 2555 | 5.6406 | 8.2 | 1031.2 | 0.67452 |  |  |  | 21.8 | 2736.8 | 3.0425 | 8.2 | 1070.9 | 0.95723 | 21.8 | 2677.067 | 4.2564 | 105.7208 | 1.307395 | [5 empty] | 21.8 | 10712 | 12.606 |  |  |  | 21.8 | 9592.1 | 5.8565 |  |  |  | 21.8 | 8006.7 | 7.2077 |  |  |  | 21.8 | 11598 | 5.3021 | 21.8 | 10634.03 | 7.921533 | 1005.22 | 4.066326 | 4.19 | 8160.4 | 3.6781 | 4.19 | 11640 | 3.6326 | 4.19 | 11228 | 3.4202 | 4.19 | 10342.8 | 3.576967 | 1901.207 | 0.1376568 | 4.19 | 1936.7 | 1.495 | 4.19 | 2110.7 | 1.546 | 4.19 | 2289.8 | 1.9785 | 4.19 | 2112.4 | 1.673167 | 176.5561 | 0.2656531 | 4.19 | 1407.8 | 154.56 | 4.19 | 2558 | 340.27 | 4.19 | 3544.3 | 331.93 | 4.19 | 2382 | 268.1 | 4.19 | 3087.8 | 294.97 | 4.19 | 2543 | 279.35 | 4.19 | 3282.2 | 283.78 | 4.19 | 2063.5 | 259.79 | 4.19 | 3703.7 | 342.17 | 4.19 | 2564.767 | 278.0367 | 512.4968 | 17.62673 | 4.19 | 3122.633 | 298.0167 | 675.1436 | 39.03336 | 21.8 | 3625.7 | 338.17 | 21.8 | 2563.6 | 309.61 | 21.8 | 2150.2 | 298.35 | 21.8 | 2779.833 | 315.3767 | 761.1457 | 20.52679 | 4.19 | 13360 | 732.22 | 4.19 | 13809 | 645.4 | 4.19 | 10038 | 699.54 | 4.19 | 12402.33 | 692.3867 | 2059.843 | 43.84981 | 21.8 | 10445 | 688.89 | 21.8 | 10668 | 641.23 | 21.8 | 9807 | 562.69 | 21.8 | 10306.67 | 630.9367 | 446.8583 | 63.72656 | 4.19 | 7090.8 | 16.33 | 4.19 | 6595.5 | 13.564 | 4.19 | 8081 | 11.796 | 4.19 | 7255.767 | 13.89667 | 756.365 | 2.285233 | 21.8 | 6475 | 12.261 | 21.8 | 6294.2 | 5.448 | 21.8 | 7425.8 | 7.1922 | 21.8 | 6731.667 | 8.3004 | 607.8964 | 3.539113 | 4.19 | 9340.6 | 474.75 | 4.19 | 8670.7 | 475.92 | 4.19 | 7425.2 | 419.11 | 4.19 | 8478.833 | 456.5933 | 972.0077 | 32.46679 | 21.8 | 13442 | 510.7 | 21.8 | 7596.8 | 370.32 | 21.8 | 5551.7 | 379.1 | 21.8 | 8863.5 | 420.04 | 4094.827 | 78.6365
0.318 | 31.8 | 653.33 | 987.92 | 31.8 | 52.516 | 274.63 | 31.8 | 796.15 | 1464 | 0.101 | 10.1 | 9388.4 | 20.253 | 10.1 | 8145.7 | 5.2709 | 10.1 | 8013 | 4.2852 | 29.9 | 7872 | 10.49 | 29.9 | 7746.5 | 10.506 | 29.9 | 8175.3 | 5.9991 | 10.1 | 8515.7 | 9.936367 | 758.6872 | 8.94805 | 29.9 | 7931.267 | 8.998367 | 220.4581 | 2.597453 | 10.1 | 2238.7 | 1.7518 | 10.1 | 2451.7 | 1.426 | 10.1 | 4049.7 | 3.2 | 29.9 | 2562.2 | 10.341 | 29.9 | 2144.8 | 15.315 | 29.9 | 2153.3 | 8.8082 | 10.1 | 2913.367 | 2.125933 | 989.8395 | 0.9443256 | 29.9 | 2286.767 | 11.48807 | 238.5701 | 3.401681 |  |  |  |  | 29.9 | 2740.3 | 4.2159 | 10.6 | 2815.5 | 8.3245 |  |  |  | 29.9 | 2554.9 | 6.0376 | 10.6 | 1014.6 | 0.68625 |  |  |  | 29.9 | 2736.1 | 3.1636 | 10.6 | 1055.5 | 0.92392 | 29.9 | 2677.1 | 4.472367 | 105.8491 | 1.454063 | [5 empty] | 29.9 | 10705 | 13.79 |  |  |  | 29.9 | 9591.6 | 6.4839 |  |  |  | 29.9 | 8006.5 | 7.9906 |  |  |  | 29.9 | 11597 | 5.9997 | 29.9 | 10631.2 | 8.757867 | 1004.735 | 4.364675 | 5.98 | 8164.2 | 3.8292 | 5.98 | 11644 | 3.7899 | 5.98 | 11238 | 3.4469 | 5.98 | 10348.73 | 3.688667 | 1902.721 | 0.2102961 | 5.98 | 1938.5 | 1.4874 | 5.98 | 2112 | 1.5485 | 5.98 | 2290.7 | 1.9732 | 5.98 | 2113.733 | 1.6697 | 176.1064 | 0.2646082 | 5.98 | 1406.1 | 154.49 | 5.98 | 2556.4 | 340.5 | 5.98 | 3535.4 | 332.64 | 5.98 | 2377.2 | 267.64 | 5.98 | 3082.2 | 294.73 | 5.98 | 2539.2 | 279.32 | 5.98 | 3278.2 | 283.34 | 5.98 | 2059.3 | 259.65 | 5.98 | 3697.7 | 341.66 | 5.98 | 2560.233 | 277.9 | 511.7743 | 17.58306 | 5.98 | 3117.7 | 297.5467 | 674.7224 | 39.00144 | 29.9 | 3695.9 | 348.61 | 29.9 | 2628.2 | 320.07 | 29.9 | 2212.6 | 307.55 | 29.9 | 2845.567 | 325.41 | 765.1673 | 21.04442 | 5.98 | 13356 | 731.15 | 5.98 | 13806 | 644.26 | 5.98 | 10032 | 698.93 | 5.98 | 12398 | 691.4467 | 2061.333 | 43.92571 | 29.9 | 10586 | 684.94 | 29.9 | 10797 | 634.46 | 29.9 | 9919.9 | 555.09 | 29.9 | 10434.3 | 624.83 | 457.8054 | 65.45845 | 5.98 | 7084.2 | 29.111 | 5.98 | 6597.6 | 19.279 | 5.98 | 8084.1 | 11.946 | 5.98 | 7255.3 | 20.112 | 757.8766 | 8.612765 | 29.9 | 6476.6 | 13.769 | 29.9 | 6295.2 | 6.1639 | 29.9 | 7425.7 | 8.2085 | 29.9 | 6732.5 | 9.380467 | 607.1418 | 3.935672 | 5.98 | 9338.5 | 475.09 | 5.98 | 8664 | 476.4 | 5.98 | 7423.5 | 419.4 | 5.98 | 8475.333 | 456.9633 | 971.3406 | 32.53739 | 29.9 | 13544 | 505.77 | 29.9 | 7667.2 | 367.42 | 29.9 | 5628.5 | 375.66 | 29.9 | 8946.567 | 416.2833 | 4109.911 | 77.60716
0.385 | 38.5 | 561.89 | 943.56 | 38.5 | 36.467 | 228.74 | 38.5 | 657.36 | 1327.8 | 0.148 | 14.8 | 9363.1 | 48.265 | 14.8 | 8156.5 | 8.4573 | 14.8 | 8028.1 | 5.2252 | 41.1 | 7874.6 | 9.1433 | 41.1 | 7741.3 | 16.183 | 41.1 | 8175.1 | 10.632 | 14.8 | 8515.9 | 20.64917 | 736.5002 | 23.97055 | 41.1 | 7930.333 | 11.9861 | 222.2055 | 3.710059 | 14.8 | 2242.2 | 1.7743 | 14.8 | 2455.9 | 1.4479 | 14.8 | 4056 | 3.2248 | 41.1 | 2562.4 | 18.838 | 41.1 | 2133.1 | 22.606 | 41.1 | 2147.4 | 13.57 | 14.8 | 2918.033 | 2.149 | 991.2835 | 0.9458559 | 41.1 | 2280.967 | 18.338 | 243.8333 | 4.538703 |  |  |  |  | 41.1 | 2740 | 4.8153 | 13.8 | 2818.6 | 8.4944 |  |  |  | 41.1 | 2554.1 | 6.716 | 13.8 | 989.15 | 0.68083 |  |  |  | 41.1 | 2733.7 | 3.9271 | 13.8 | 1028.2 | 0.90606 | 41.1 | 2675.933 | 5.1528 | 105.5578 | 1.424753 | [5 empty] | 41.1 | 10696 | 15.393 |  |  |  | 41.1 | 9590.2 | 7.1291 |  |  |  | 41.1 | 8005.1 | 8.8255 |  |  |  | 41.1 | 11593 | 6.8043 | 41.1 | 10626.4 | 9.775467 | 1003.212 | 4.867636 | 8.52 | 8164.5 | 4.1564 | 8.52 | 11646 | 8.2838 | 8.52 | 11243 | 4.182 | 8.52 | 10351.17 | 5.540733 | 1904.399 | 2.3756 | 8.52 | 1940 | 1.4876 | 8.52 | 2113.2 | 1.5474 | 8.52 | 2292.2 | 1.9702 | 8.52 | 2115.133 | 1.6684 | 176.108 | 0.2630712 | 8.52 | 1402.1 | 154.09 | 8.52 | 2549.7 | 340.3 | 8.52 | 3519.2 | 332.75 | 8.52 | 2369.1 | 266.35 | 8.52 | 3072.8 | 293.83 | 8.52 | 2533.5 | 278.48 | 8.52 | 3269.3 | 282.04 | 8.52 | 2051.7 | 258.9 | 8.52 | 3686.2 | 340.11 | 8.52 | 2552.667 | 277.07 | 510.8198 | 17.50764 | 8.52 | 3108.2 | 296.1667 | 673.1664 | 38.85623 | 41.1 | 3768.1 | 358.75 | 41.1 | 2692.5 | 330.39 | 41.1 | 2274.5 | 315.13 | 41.1 | 2911.7 | 334.7567 | 770.5496 | 22.13542 | 8.52 | 13338 | 729.83 | 8.52 | 13784 | 642.48 | 8.52 | 10012 | 697.39 | 8.52 | 12378 | 689.9 | 2061.115 | 44.15406 | 41.1 | 10724 | 679.77 | 41.1 | 10923 | 626.87 | 41.1 | 10028 | 547.26 | 41.1 | 10558.33 | 617.9667 | 469.9365 | 66.70215 | 8.52 | 7026.4 | 198.58 | 8.52 | 6591.5 | 40.386 | 8.52 | 8093.6 | 13.575 | 8.52 | 7237.167 | 84.18033 | 772.9121 | 99.97585 | 41.1 | 6477.7 | 15.304 | 41.1 | 6295.7 | 6.9538 | 41.1 | 7424.4 | 9.3452 | 41.1 | 6732.6 | 10.53433 | 605.988 | 4.300231 | 8.52 | 9331.4 | 475.67 | 8.52 | 8653.5 | 476.96 | 8.52 | 7416.5 | 419.88 | 8.52 | 8467.133 | 457.5033 | 970.9582 | 32.58915 | 41.1 | 13644 | 500.79 | 41.1 | 7732.6 | 364.2 | 41.1 | 5703.4 | 371.88 | 41.1 | 9026.667 | 412.29 | 4125.438 | 76.73938
0.466 | 46.6 | 477.26 | 888.32 | 46.6 | 24.17 | 187.69 | 46.6 | 528.92 | 1183.2 | 0.217 | 21.7 | 8783.7 | 585.33 | 21.7 | 8171.7 | 13.681 | 21.7 | 8052.6 | 7.8452 | 56.3 | 7873.7 | 14.426 | 56.3 | 7731.2 | 19.298 | 56.3 | 8165.3 | 10.867 | 21.7 | 8336 | 202.2854 | 392.2661 | 331.7392 | 56.3 | 7923.4 | 14.86367 | 221.2765 | 4.232506 | 21.7 | 2248 | 1.7869 | 21.7 | 2462.7 | 1.4615 | 21.7 | 4063.5 | 3.2468 | 56.3 | 2558.8 | 16.053 | 56.3 | 2123.9 | 22.333 | 56.3 | 2144 | 16.372 | 21.7 | 2924.733 | 2.165067 | 992.0263 | 0.950832 | 56.3 | 2275.567 | 18.25267 | 245.4931 | 3.53727 |  |  |  |  | 56.3 | 2739.4 | 5.5437 | 17.8 | 2822.9 | 8.6914 |  |  |  | 56.3 | 2552.3 | 7.1124 | 17.8 | 951.04 | 0.92848 |  |  |  | 56.3 | 2729.6 | 5.4997 | 17.8 | 987.13 | 1.08 | 56.3 | 2673.767 | 6.051933 | 105.3073 | 0.9186545 | [5 empty] | 56.3 | 10687 | 17.467 |  |  |  | 56.3 | 9586.7 | 7.5454 |  |  |  | 56.3 | 8002.4 | 9.577 |  |  |  | 56.3 | 11585 | 7.5005 | 56.3 | 10619.57 | 10.83763 | 1000.855 | 5.741244 | 12.2 | 8166.3 | 8.0698 | 12.2 | 11643 | 21.239 | 12.2 | 11250 | 6.2561 | 12.2 | 10353.1 | 11.85497 | 1903.991 | 8.177251 | 12.2 | 1941.3 | 1.4869 | 12.2 | 2114.6 | 1.5484 | 12.2 | 2294 | 1.9649 | 12.2 | 2116.633 | 1.666733 | 176.3588 | 0.2600444 | 12.2 | 1395.7 | 152.98 | 12.2 | 2532 | 338.99 | 12.2 | 3494.7 | 331.14 | 12.2 | 2356.8 | 263.34 | 12.2 | 3057.5 | 291.41 | 12.2 | 2521.4 | 275.69 | 12.2 | 3257.2 | 278.93 | 12.2 | 2039.4 | 256.86 | 12.2 | 3669.7 | 336.38 | 12.2 | 2539.433 | 274.6533 | 509.2895 | 17.29831 | 12.2 | 3094.567 | 292.8833 | 671.3895 | 38.46729 | 56.3 | 3838.9 | 367.26 | 56.3 | 2758 | 340.12 | 56.3 | 2336.2 | 321.66 | 56.3 | 2977.7 | 343.0133 | 775.0664 | 22.93727 | 12.2 | 13304 | 725.41 | 12.2 | 13754 | 637.37 | 12.2 | 9967.1 | 694.04 | 12.2 | 12341.7 | 685.6067 | 2068.736 | 44.62176 | 56.3 | 10858 | 674.48 | 56.3 | 11042 | 619.21 | 56.3 | 10131 | 539.66 | 56.3 | 10677 | 611.1167 | 481.7167 | 67.77341 | 12.2 | 6657.6 | 693.55 | 12.2 | 6551.5 | 90.719 | 12.2 | 8086.6 | 20.85 | 12.2 | 7098.567 | 268.373 | 857.3049 | 369.8676 | 56.3 | 6477.9 | 16.278 | 56.3 | 6295.4 | 6.5514 | 56.3 | 7421.5 | 11.147 | 56.3 | 6731.6 | 11.32547 | 604.3989 | 4.865755 | 12.2 | 9309.5 | 476.19 | 12.2 | 8633.9 | 478.13 | 12.2 | 7400.9 | 420.35 | 12.2 | 8448.1 | 458.2233 | 967.7705 | 32.81361 | 56.3 | 13741 | 495.76 | 56.3 | 7790.5 | 360.79 | 56.3 | 5776.2 | 367.41 | 56.3 | 9102.567 | 407.9867 | 4141.334 | 76.08597
0.565 | 56.5 | 394.72 | 820.87 | 56.5 | 17.012 | 158.81 | 56.5 | 395.09 | 1028.3 | 0.318 | 31.8 | 6706.2 | 2126.8 | 31.8 | 7753.1 | 308.22 | 31.8 | 8078.7 | 26.658 | 77.3 | 7877.6 | 19.048 | 77.3 | 7724.9 | 21.771 | 77.3 | 8155.3 | 14.321 | 31.8 | 7512.667 | 820.5593 | 717.1438 | 1139.964 | 77.3 | 7919.267 | 18.38 | 218.2043 | 3.769654 | 31.8 | 2258.2 | 1.7877 | 31.8 | 2474 | 1.4752 | 31.8 | 4076.5 | 3.3227 | 77.3 | 2552.4 | 20.667 | 77.3 | 2110.2 | 25.327 | 77.3 | 2142.9 | 21.713 | 31.8 | 2936.233 | 2.1952 | 993.3773 | 0.9888661 | 77.3 | 2268.5 | 22.569 | 246.4077 | 2.445087 |  |  |  |  | 77.3 | 2732 | 6.4313 | 23.1 | 2829.1 | 9.0169 |  |  |  | 77.3 | 2547 | 5.5305 | 23.1 | 924.25 | 3.5458 |  |  |  | 77.3 | 2722 | 4.6249 | 23.1 | 964.9 | 1.9962 | 77.3 | 2667 | 5.5289 | 104.0433 | 0.9032011 | [5 empty] | 77.3 | 10678 | 16.606 |  |  |  | 77.3 | 9579.5 | 6.0292 |  |  |  | 77.3 | 7993.3 | 9.9066 |  |  |  | 77.3 | 11569 | 6.9993 | 77.3 | 10608.83 | 9.878167 | 996.5518 | 5.84663 | 17.3 | 8016.5 | 230.33 | 17.3 | 11603 | 58.097 | 17.3 | 11264 | 12.693 | 17.3 | 10294.5 | 100.3733 | 1980.074 | 114.8126 | 17.3 | 1944.2 | 1.4856 | 17.3 | 2117.6 | 1.5433 | 17.3 | 2297 | 1.9604 | 17.3 | 2119.6 | 1.6631 | 176.4085 | 0.2590807 | 17.3 | 1387.4 | 150.34 | 17.3 | 2505.5 | 335 | 17.3 | 3465.4 | 325.7 | 17.3 | 2344.2 | 257.17 | 17.3 | 3036.2 | 285.79 | 17.3 | 2512.8 | 269.1 | 17.3 | 3242.5 | 272.38 | 17.3 | 2022.8 | 252.1 | 17.3 | 3649.3 | 328.6 | 17.3 | 2523.933 | 268.9967 | 506.7917 | 16.84524 | 17.3 | 3078.667 | 286.05 | 667.7968 | 37.62596 | 77.3 | 3910.1 | 374.82 | 77.3 | 2821.3 | 346.84 | 77.3 | 2395.8 | 327 | 77.3 | 3042.4 | 349.5533 | 780.9866 | 24.02519 | 17.3 | 13245 | 715.8 | 17.3 | 13709 | 626.94 | 17.3 | 9905.4 | 685.56 | 17.3 | 12286.47 | 676.1 | 2075.074 | 45.17902 | 77.3 | 10986 | 668.92 | 77.3 | 11154 | 610.66 | 77.3 | 10225 | 533.29 | 77.3 | 10788.33 | 604.29 | 495.0397 | 68.03901 | 17.3 | 5457.3 | 1769.3 | 17.3 | 6290.9 | 546.2 | 17.3 | 8075.5 | 48.796 | 17.3 | 6607.9 | 788.0987 | 1337.576 | 885.3924 | 77.3 | 6476.1 | 17.222 | 77.3 | 6292.8 | 7.3363 | 77.3 | 7410.5 | 10.437 | 77.3 | 6726.467 | 11.6651 | 599.438 | 5.05598 | 17.3 | 9279 | 477.59 | 17.3 | 8599.1 | 479.68 | 17.3 | 7374.5 | 421.65 | 17.3 | 8417.533 | 459.64 | 965.145 | 32.9169 | 77.3 | 13833 | 489.9 | 77.3 | 7828.5 | 355.8 | 77.3 | 5846.8 | 362.96 | 77.3 | 9169.433 | 402.8867 | 4158.536 | 75.44075
0.685 | 68.5 | 316.88 | 743.57 | 68.5 | 9.6888 | 128.01 | 68.5 | 290.04 | 870.72 | 0.465 | 46.5 | 4082.8 | 3347.8 | 46.5 | 5328.4 | 1789.1 | 46.5 | 5576.8 | 1665.4 | 106 | 7882.6 | 17.933 | 106 | 7718 | 21.401 | 106 | 8152.8 | 19.017 | 46.5 | 4996 | 2267.433 | 800.5475 | 937.6671 | 106 | 7917.8 | 19.45033 | 219.5269 | 1.774145 | 46.5 | 2276.4 | 1.8699 | 46.5 | 2493.6 | 1.4944 | 46.5 | 4103.3 | 3.2722 | 106 | 2549.9 | 28.586 | 106 | 2100.8 | 27.167 | 106 | 2140 | 13.093 | 46.5 | 2957.767 | 2.212167 | 997.9874 | 0.9370182 | 106 | 2263.567 | 22.94867 | 248.7453 | 8.564696 |  |  |  |  | 106 | 2731.8 | 0.13659 | 29.9 | 2838 | 9.8458 |  |  |  | 106 | 2531.6 | 3.5062 | 29.9 | 893.67 | 9.8345 |  |  |  | 106 | 2705.4 | 0.81866 | 29.9 | 945.47 | 5.1442 | 106 | 2656.267 | 1.48715 | 108.7684 | 1.781496 | [5 empty] | 106 | 10659 | 14.819 |  |  |  | 106 | 9564.7 | 3.7891 |  |  |  | 106 | 7976.4 | 7.4081 |  |  |  | 106 | 11538 | 4.0022 | 106 | 10587.23 | 7.536767 | 988.6056 | 6.307499 | 24.7 | 6708.5 | 1755.6 | 24.7 | 6538.8 | 3065.6 | 24.7 | 10389 | 613.48 | 24.7 | 7878.767 | 1811.56 | 2175.581 | 1227.017 | 24.7 | 1948.6 | 1.4804 | 24.7 | 2122.7 | 1.5309 | 24.7 | 2302.3 | 1.9509 | 24.7 | 2124.533 | 1.654067 | 176.8571 | 0.2583023 | 24.7 | 1382.3 | 144.92 | 24.7 | 2473.3 | 325.47 | 24.7 | 3443.8 | 313.42 | 24.7 | 2339.8 | 245.7 | 24.7 | 3020.4 | 274.35 | 24.7 | 2517.3 | 256.76 | 24.7 | 3239.3 | 260 | 24.7 | 2010.1 | 242.56 | 24.7 | 3639.1 | 313.96 | 24.7 | 2515.933 | 257.89 | 505.1514 | 15.9251 | 24.7 | 3072.733 | 273.22 | 665.4724 | 35.99907 | 106 | 3978.7 | 383.36 | 106 | 2877.4 | 353.18 | 106 | 2446 | 329.11 | 106 | 3100.7 | 355.2167 | 790.373 | 27.18229 | 24.7 | 13176 | 700.48 | 24.7 | 13669 | 605.61 | 24.7 | 9827.7 | 666.91 | 24.7 | 12224.23 | 657.6667 | 2090.046 | 48.1057 | 106 | 11103 | 660.84 | 106 | 11252 | 602.41 | 106 | 10307 | 524.59 | 106 | 10887.33 | 595.9467 | 508.0751 | 68.35457 | 24.7 | 4033 | 2353.7 | 24.7 | 5379.4 | 1544.1 | 24.7 | 7979.7 | 226.59 | 24.7 | 5797.367 | 1374.797 | 2006.273 | 1073.614 | 106 | 6465.4 | 14.389 | 106 | 6284.8 | 2.7518 | 106 | 7390 | 7.0792 | 106 | 6713.4 | 8.073333 | 592.8699 | 5.88195 | 24.7 | 9222.5 | 478.46 | 24.7 | 8538.7 | 486.36 | 24.7 | 7327.8 | 422.94 | 24.7 | 8363 | 462.5867 | 959.492 | 34.56148 | 106 | 13914 | 482.22 | 106 | 7836.9 | 348.13 | 106 | 5909.6 | 355.43 | 106 | 9220.167 | 395.26 | 4177.64 | 75.39797
0.83 | 83 | 245.49 | 654.13 | 83 | 5.7363 | 107.73 | 83 | 210.13 | 714.59 | 0.684 | 68.4 | 2376.3 | 3076.3 | 68.4 | 2835.3 | 2549.6 | 68.4 | 3290.4 | 2895.6 | 146 | 7877.6 | 24.881 | 146 | 7702.2 | 30.064 | 146 | 8143.8 | 16.809 | 68.4 | 2834 | 2840.5 | 457.0514 | 267.6382 | 146 | 7907.867 | 23.918 | 222.3504 | 6.679767 | 68.4 | 2316.2 | 1.8256 | 68.4 | 2533.5 | 1.4347 | 68.4 | 4162.2 | 3.1815 | 146 | 2549.2 | 39.552 | 146 | 2034.2 | 47.733 | 146 | 2129.6 | 266.3 | 68.4 | 3003.967 | 2.147267 | 1008.927 | 0.9167495 | 146 | 2237.667 | 117.8617 | 273.98 | 128.6164 |  |  |  |  | 146 | 2714 | 11.479 | 38.8 | 2838.9 | 25.729 |  |  |  | 146 | 2509.6 | 8.1166 | 38.8 | 841.89 | 27.491 |  |  |  | 146 | 2668.9 | 6.3209 | 38.8 | 920.82 | 12.133 | 146 | 2630.833 | 8.638833 | 107.3855 | 2.618405 | [5 empty] | 146 | 10620 | 7.5959 |  |  |  | 146 | 9532.7 | 4.6263 |  |  |  | 146 | 7937.4 | 1.9871 |  |  |  | 146 | 11474 | 3.7073 | 146 | 10542.23 | 5.309833 | 972.9836 | 2.032416 | 35.2 | 4094.2 | 2816.5 | 35.2 | 3250.6 | 3575.7 | 35.2 | 7514.3 | 2333.9 | 35.2 | 4953.033 | 2908.7 | 2257.871 | 626.0131 | 35.2 | 1957.2 | 1.4668 | 35.2 | 2132.1 | 1.511 | 35.2 | 2313 | 1.9321 | 35.2 | 2134.1 | 1.636633 | 177.9084 | 0.2568342 | 35.2 | 1390.1 | 135.45 | 35.2 | 2456.9 | 306.6 | 35.2 | 3458 | 291.71 | 35.2 | 2364.4 | 227.19 | 35.2 | 3032.6 | 254.42 | 35.2 | 2558.4 | 237.15 | 35.2 | 3272 | 239.68 | 35.2 | 2018.1 | 226.11 | 35.2 | 3668.3 | 289.58 | 35.2 | 2536.367 | 239.2267 | 507.6088 | 14.26879 | 35.2 | 3101.567 | 252.15 | 668.4493 | 33.01142 | 146 | 4041 | 383.68 | 146 | 2918.4 | 353.25 | 146 | 2473.6 | 325.33 | 146 | 3144.333 | 354.0867 | 807.7562 | 29.184 | 35.2 | 13143 | 688.27 | 35.2 | 13702 | 572.68 | 35.2 | 9780.2 | 640.11 | 35.2 | 12208.4 | 633.6867 | 2121.376 | 58.06209 | 146 | 11203 | 649.87 | 146 | 11325 | 591.12 | 146 | 10361 | 515.93 | 146 | 10963 | 585.64 | 524.9038 | 67.13795 | 35.2 | 2656.4 | 2667.4 | 35.2 | 4118.6 | 2267.8 | 35.2 | 7265.9 | 1342.4 | 35.2 | 4680.3 | 2092.533 | 2355.526 | 679.6654 | 146 | 6442.2 | 9.7562 | 146 | 6266.5 | 9.051 | 146 | 7341.5 | 1.1358 | 146 | 6683.4 | 6.647667 | 576.6622 | 4.786422 | 35.2 | 9130.8 | 476.23 | 35.2 | 8432.7 | 502.88 | 35.2 | 7250.3 | 422.29 | 35.2 | 8271.267 | 467.1333 | 950.587 | 41.05787 | 146 | 13973 | 471.28 | 146 | 7779 | 335.41 | 146 | 5961.2 | 345.94 | 146 | 9237.733 | 384.21 | 4200.376 | 75.58842
1.01 | 101 | 183.3 | 556.29 | 101 | 3.4437 | 89.882 | 101 | 81.902 | 389.16 | 1 | 100 | 1389.8 | 2549.7 | 100 | 1531.6 | 2200.2 | 100 | 1865.5 | 2597.5 | 200 | 7811.8 | 174.6 | 200 | 7636.6 | 53.479 | 200 | 8119 | 48.899 | 100 | 1595.633 | 2449.133 | 244.229 | 216.9034 | 200 | 7855.8 | 92.326 | 244.1914 | 71.28816 | 100 | 2349.8 | 70.836 | 100 | 2363.1 | 229.43 | 100 | 4293.9 | 4.7849 | 200 | 2538.6 | 43.612 | 200 | 2011.9 | 54.673 | 200 | 2117.3 | 303.16 | 100 | 3002.267 | 101.6836 | 1118.607 | 115.4558 | 200 | 2222.6 | 133.815 | 278.6921 | 146.7613 |  |  |  |  | 200 | 2639 | 51.095 | 50.2 | 2792.1 | 96.96 |  |  |  | 200 | 2431.6 | 352.91 | 50.2 | 744.23 | 72.656 |  |  |  | 200 | 2576.4 | 162.15 | 50.2 | 880.6 | 28.643 | 200 | 2549 | 188.7183 | 106.3803 | 152.6515 | [5 empty] | 200 | 10480 | 141.22 |  |  |  | 200 | 9402.3 | 36.559 |  |  |  | 200 | 7814.5 | 71.896 |  |  |  | 200 | 11340 | 28.194 | 200 | 10407.43 | 68.65767 | 970.8861 | 62.97986 | 50.3 | 2403.2 | 2744.5 | 50.3 | 1828.1 | 3042.8 | 50.3 | 4421 | 3632.6 | 50.3 | 2884.1 | 3139.967 | 1361.702 | 451.9529 | 50.2 | 1973.2 | 1.471 | 50.2 | 2149.3 | 1.6442 | 50.2 | 2332.7 | 2.0459 | 50.2 | 2151.733 | 1.720367 | 179.7624 | 0.2949212 | 50.2 | 1430.4 | 121.69 | 50.2 | 2496 | 276.25 | 50.2 | 3568.3 | 259.73 | 50.2 | 2457.3 | 201.49 | 50.2 | 3116.4 | 225.6 | 50.2 | 2679.7 | 210.72 | 50.2 | 3389.5 | 211.3 | 50.2 | 2077.6 | 202.3 | 50.2 | 3794.4 | 255.53 | 50.2 | 2624.567 | 212.8733 | 521.59 | 11.79831 | 50.2 | 3213.733 | 222.7733 | 685.6599 | 28.78903 | 200 | 4006.6 | 192.14 | 200 | 2869.7 | 326.76 | 200 | 2417.3 | 291.09 | 200 | 3097.867 | 269.9967 | 818.849 | 69.74477 | 50.2 | 13228 | 837.03 | 50.2 | 13935 | 574.85 | 50.2 | 9638.1 | 1032.2 | 50.2 | 12267.03 | 814.6933 | 2304.003 | 229.4917 | 200 | 11166 | 448.67 | 200 | 11264 | 429.94 | 200 | 10340 | 468.11 | 200 | 10923.33 | 448.9067 | 507.5523 | 19.0861 | 50.2 | 1599 | 2694.7 | 50.2 | 2877.6 | 2737.7 | 50.2 | 5827.6 | 2489.8 | 50.2 | 3434.733 | 2640.733 | 2168.655 | 132.4685 | 200 | 6297.1 | 199.72 | 200 | 6180.9 | 48.752 | 200 | 7164 | 32.697 | 200 | 6547.333 | 93.723 | 537.2001 | 92.14643 | 50.2 | 9019.2 | 463.8 | 50.2 | 8260.4 | 599.45 | 50.2 | 7146.7 | 414.32 | 50.2 | 8142.1 | 492.5233 | 941.8387 | 95.84911 | 200 | 13967 | 206.67 | 200 | 7511.3 | 66.916 | 200 | 5959.5 | 304.05 | 200 | 9145.933 | 192.5453 | 4246.65 | 119.1963

## Linearly elastic gels data
Frequency sweep_0.1-200 rads/s_soft gels allowed to polymerize between plates_ test conducted 20221022_average of all soft PAH samples [rad/s] | Storage Modulus_soft gels_ allowed to polymerize between plate_ constant strain 1%_test conducted 20221022_average of all soft PAH samples [Pa] | Loss Modulus_soft gels_ allowed to polymerize between plate_ constant strain 1%_test conducted 20221022_average of all soft PAH samples [Pa] | Storage Modulus_soft gels_ allowed to polymerize between plate_ constant strain 1%_test conducted 20221022_STDDEV of all soft PAH samples [Pa] | Loss Modulus_soft gels_ allowed to polymerize between plate_ constant strain 1%_test conducted 20221022_STDDEV of all soft PAH samples [Pa] | Shear Strain in percent_soft gels allowed to polymerize between plates_ test conducted 20221027_Average of all soft PAH samples [%] | Storage Modulus_soft gels_ allowed to polymerize between plate_ test conducted 20221027_average of all soft PAH samples [Pa] | Loss Modulus_soft gels_ allowed to polymerize between plate_ test conducted 20221027_average of all soft PAH samples [Pa] | Storage Modulus_soft gels_ allowed to polymerize between plate_ test conducted 20221027_STDDEV of all soft PAH samples [Pa] | Loss Modulus_soft gels_ allowed to polymerize between plate_ test conducted 20221027_STDDEV of all soft PAH samples [Pa] | Frequency sweep_0.1-200 rads/s_stiff gels allowed to polymerize between plates_ test conducted 20221025_average of all stiff PAH samples [rad/s] | Storage Modulus_stiff gels_ allowed to polymerize between plate_ constant strain 1%_test conducted 20221025_average of all stiff PAH samples [Pa] | Loss Modulus_stiff gels_ allowed to polymerize between plate_ constant strain 1%_test conducted 20221025_average of all stiff PAH samples [Pa] | Storage Modulus_stiff gels_ allowed to polymerize between plate_ constant strain 1%_test conducted 20221025_STDDEV of all stiff PAH samples [Pa] | Loss Modulus_stiff gels_ allowed to polymerize between plate_ constant strain 1%_test conducted 20221025_STDDEV of all stiff PAH samples [Pa] | Shear Strain in percent_stiff gels allowed to polymerize between plates_ test conducted 20221027_Average of all stiff PAH samples [%] | Storage Modulus_stiff gels_ allowed to polymerize between plate_ test conducted 20221027_average of all stiff PAH samples [Pa] | Loss Modulus_stiff gels_ allowed to polymerize between plate_ test conducted 20221027_average of all stiff PAH samples [Pa] | Storage Modulus_stiff gels_ allowed to polymerize between plate_ test conducted 20221027_STDDEV of all stiff PAH samples [Pa] | Loss Modulus_stiff gels_ allowed to polymerize between plate_ test conducted 20221027_STDDEV of all stiff PAH samples [Pa]
0.1 | 2667.5 | 0.6392167 | 95.55402 | 0.09139742 | 0.0101 | 2085.333 | 1.141913 | 183.845 | 0.9266461 | 0.1 | 10651.27 | 8.670667 | 1000.965 | 7.159068 | 0.0101 | 10248.53 | 5.653067 | 1826.957 | 4.690028
0.137 | 2669.733 | 0.85838 | 94.88901 | 0.4621164 | 0.0143 | 2087.267 | 1.716627 | 181.1917 | 1.304605 | 0.137 | 10664.1 | 3.337733 | 1003.326 | 0.9520295 | 0.0143 | 10258.23 | 3.219287 | 1826.485 | 2.984678
0.188 | 2671.267 | 0.9128133 | 95.18016 | 0.2659043 | 0.0204 | 2088.4 | 2.081213 | 181.4141 | 0.9694466 | 0.188 | 10665.57 | 3.156333 | 1005.039 | 0.9845936 | 0.0204 | 10265.23 | 4.013133 | 1831.663 | 1.00072
0.259 | 2668.433 | 1.529203 | 102.5955 | 1.207375 | 0.0291 | 2094.8 | 1.403153 | 179.3084 | 1.14948 | 0.259 | 10666.23 | 3.227133 | 1006.074 | 1.616651 | 0.0291 | 10269.47 | 2.53841 | 1835.533 | 1.796656
0.355 | 2669.967 | 1.53279 | 102.6166 | 1.043484 | 0.0416 | 2096.233 | 1.39874 | 179 | 0.6442568 | 0.355 | 10666 | 3.063467 | 1006.346 | 1.006211 | 0.0416 | 10277.47 | 1.785 | 1839.806 | 0.9664855
0.487 | 2671.5 | 1.503253 | 102.4694 | 0.9308758 | 0.0593 | 2098.667 | 1.237117 | 180.1 | 0.3062139 | 0.487 | 10664.63 | 3.9626 | 1006.622 | 2.502515 | 0.0593 | 10284.67 | 2.451233 | 1844.639 | 0.7986794
0.669 | 2672.567 | 1.35242 | 102.695 | 0.5113467 | 0.0845 | 2100 | 1.353633 | 179.451 | 0.3377181 | 0.669 | 10661.97 | 3.729867 | 1006.807 | 2.245965 | 0.0845 | 10292.27 | 2.346233 | 1850.843 | 0.9247464
0.918 | 2673.6 | 1.441857 | 102.6316 | 0.5433432 | 0.121 | 2101.233 | 1.437167 | 179.9528 | 0.2182397 | 0.918 | 10659.53 | 4.1469 | 1007.26 | 2.249577 | 0.121 | 10298.43 | 4.160267 | 1854.178 | 0.3848191
1.26 | 2674.433 | 1.56416 | 102.5707 | 0.5848733 | 0.172 | 2102.6 | 1.302233 | 180.0575 | 0.2803003 | 1.26 | 10657.3 | 5.517367 | 1007.03 | 4.402045 | 0.172 | 10302.43 | 3.4137 | 1856.338 | 0.4139422
1.73 | 2675.1 | 1.7098 | 102.6268 | 0.6706117 | 0.245 | 2104.433 | 1.336167 | 179.3045 | 0.2031474 | 1.73 | 10657.6 | 4.6207 | 1007.946 | 2.685043 | 0.245 | 10305.3 | 3.785233 | 1859.741 | 0.3633529
2.37 | 2675.6 | 1.827733 | 102.8856 | 0.608077 | 0.349 | 2106.533 | 1.385933 | 178.9 | 0.2591276 | 2.37 | 10656.93 | 4.924267 | 1008.219 | 2.971658 | 0.349 | 10308.67 | 3.427267 | 1864.41 | 0.2618316
3.26 | 2675.7 | 2.0975 | 103.6638 | 0.7962047 | 0.498 | 2108.2 | 1.419033 | 178.6631 | 0.273325 | 3.26 | 10656.6 | 5.067833 | 1008.558 | 3.152107 | 0.498 | 10309.97 | 3.5351 | 1873.918 | 0.1517123
4.47 | 2676 | 2.327933 | 104.183 | 0.8666862 | 0.711 | 2108.833 | 1.6006 | 178.0034 | 0.3792533 | 4.47 | 10651.37 | 5.425933 | 1007.439 | 3.178255 | 0.711 | 10316.53 | 3.4697 | 1892.142 | 0.1623942
6.14 | 2676.233 | 2.599967 | 104.5581 | 0.9421355 | 1.01 | 2109.333 | 1.6815 | 176.8845 | 0.2626585 | 6.14 | 10644.77 | 5.688833 | 1006.675 | 3.198095 | 1.01 | 10323.07 | 3.485233 | 1897.088 | 0.06680998
8.43 | 2676.5 | 2.9124 | 104.876 | 1.012491 | 1.45 | 2110.233 | 1.673533 | 176.1544 | 0.254934 | 8.43 | 10642.17 | 6.121267 | 1006.606 | 3.388289 | 1.45 | 10326.07 | 3.4691 | 1891.886 | 0.1152191
11.6 | 2676.667 | 3.260167 | 105.3676 | 1.057758 | 2.06 | 2111.133 | 1.6743 | 176.0606 | 0.2647297 | 11.6 | 10638.57 | 6.540133 | 1006.437 | 3.588794 | 2.06 | 10331.4 | 3.514967 | 1896.897 | 0.08810189
15.9 | 2676.967 | 3.678867 | 105.6297 | 1.18117 | 2.94 | 2112.1 | 1.6697 | 176.4633 | 0.2801643 | 15.9 | 10636.03 | 7.2686 | 1005.459 | 3.929381 | 2.94 | 10336.27 | 3.526533 | 1897.444 | 0.1037836
21.8 | 2677.067 | 4.2564 | 105.7208 | 1.307395 | 4.19 | 2112.4 | 1.673167 | 176.5561 | 0.2656531 | 21.8 | 10634.03 | 7.921533 | 1005.22 | 4.066326 | 4.19 | 10342.8 | 3.576967 | 1901.207 | 0.1376568
29.9 | 2677.1 | 4.472367 | 105.8491 | 1.454063 | 5.98 | 2113.733 | 1.6697 | 176.1064 | 0.2646082 | 29.9 | 10631.2 | 8.757867 | 1004.735 | 4.364675 | 5.98 | 10348.73 | 3.688667 | 1902.721 | 0.2102961
41.1 | 2675.933 | 5.1528 | 105.5578 | 1.424753 | 8.52 | 2115.133 | 1.6684 | 176.108 | 0.2630712 | 41.1 | 10626.4 | 9.775467 | 1003.212 | 4.867636 | 8.52 | 10351.17 | 5.540733 | 1904.399 | 2.3756
56.3 | 2673.767 | 6.051933 | 105.3073 | 0.9186545 | 12.2 | 2116.633 | 1.666733 | 176.3588 | 0.2600444 | 56.3 | 10619.57 | 10.83763 | 1000.855 | 5.741244 | 12.2 | 10353.1 | 11.85497 | 1903.991 | 8.177251
77.3 | 2667 | 5.5289 | 104.0433 | 0.9032011 | 17.3 | 2119.6 | 1.6631 | 176.4085 | 0.2590807 | 77.3 | 10608.83 | 9.878167 | 996.5518 | 5.84663 | 17.3 | 10294.5 | 100.3733 | 1980.074 | 114.8126
106 | 2656.267 | 1.48715 | 108.7684 | 1.781496 | 24.7 | 2124.533 | 1.654067 | 176.8571 | 0.2583023 | 106 | 10587.23 | 7.536767 | 988.6056 | 6.307499 | 24.7 | 7878.767 | 1811.56 | 2175.581 | 1227.017
146 | 2630.833 | 8.638833 | 107.3855 | 2.618405 | 35.2 | 2134.1 | 1.636633 | 177.9084 | 0.2568342 | 146 | 10542.23 | 5.309833 | 972.9836 | 2.032416 | 35.2 | 4953.033 | 2908.7 | 2257.871 | 626.0131
200 | 2549 | 188.7183 | 106.3803 | 152.6515 | 50.2 | 2151.733 | 1.720367 | 179.7624 | 0.2949212 | 200 | 10407.43 | 68.65767 | 970.8861 | 62.97986 | 50.3 | 2884.1 | 3139.967 | 1361.702 | 451.9529

## Viscosity Measurements
Shear Rate_linear acrylamide gel_ made 11.28_week 1_test 1 [1/s] | Viscosity_linear acrylamide gel_ made 11.28_week 1_test 1 [mPa·s] | Shear Rate_linear acrylamide gel_ made 11.28_week 1_test 2 [1/s] | Viscosity_linear acrylamide gel_ made 11.28_week 1_test 2 [mPa·s] | Shear Rate_linear acrylamide gel_ made 11.28_week 1_test 3 [1/s] | Viscosity_linear acrylamide gel_ made 11.28_week 1_test 3 [mPa·s] | Shear Rate_linear acrylamide gel_ made 11.28_week 1_ average test [1/s] | Viscosity_linear acrylamide gel_ made 11.28_week 1_average test [mPa·s] | Viscosity_linear acrylamide gel_ made 11.28_week 1_average test STDDev [mPa·s] | Shear Rate_linear acrylamide gel_ made 12.05_week 2_test 1 [1/s] | Viscosity_linear acrylamide gel_ made 12.05_week 2_test 1 [mPa·s] | Shear Rate_linear acrylamide gel_ made 12.05_week 2_test 2 [1/s] | Viscosity_linear acrylamide gel_ made 12.05_week 2_test 2 [mPa·s] | Shear Rate_linear acrylamide gel_ made 12.05_week 2_test 3 [1/s] | Viscosity_linear acrylamide gel_ made 12.05_week 2_test 3 [mPa·s] | Shear Rate_linear acrylamide gel_ made 12.05_week 2_ average test [1/s] | Viscosity_linear acrylamide gel_ made 12.05_week 2_average test [mPa·s] | Viscosity_linear acrylamide gel_ made 12.05_week 1_average test STDDev [mPa·s]
0.1 | 14456 | 0.1 | 14802 | 0.1 | 15010 | 0.1 | 14756 | 279.85 | 0.1 | 13707 | 0.1 | 15118 | 0.1 | 15503 | 0.1 | 14776 | 945.5829
0.133 | 14638 | 0.133 | 14729 | 0.133 | 15084 | 0.133 | 14817 | 235.6629 | 0.133 | 14205 | 0.133 | 15054 | 0.133 | 15628 | 0.133 | 14962.33 | 715.915
0.178 | 14372 | 0.178 | 14787 | 0.178 | 15135 | 0.178 | 14764.67 | 381.99 | 0.178 | 13995 | 0.178 | 14985 | 0.178 | 15512 | 0.178 | 14830.67 | 770.1859
0.237 | 14099 | 0.237 | 14226 | 0.237 | 14765 | 0.237 | 14363.33 | 353.6019 | 0.237 | 13811 | 0.237 | 14711 | 0.237 | 15283 | 0.237 | 14601.67 | 742.0656
0.316 | 13563 | 0.316 | 14016 | 0.316 | 14232 | 0.316 | 13937 | 341.425 | 0.316 | 13410 | 0.316 | 14220 | 0.316 | 14731 | 0.316 | 14120.33 | 666.1159
0.422 | 13117 | 0.422 | 13426 | 0.422 | 13736 | 0.422 | 13426.33 | 309.5001 | 0.422 | 13019 | 0.422 | 13803 | 0.422 | 14257 | 0.422 | 13693 | 626.2875
0.563 | 12565 | 0.563 | 12845 | 0.563 | 13147 | 0.563 | 12852.33 | 291.0693 | 0.563 | 12546 | 0.563 | 13245 | 0.563 | 13684 | 0.563 | 13158.33 | 573.9289
0.75 | 11868 | 0.75 | 12171 | 0.75 | 12424 | 0.75 | 12154.33 | 278.3744 | 0.75 | 11915 | 0.75 | 12581 | 0.75 | 12965 | 0.75 | 12487 | 531.2739
1 | 11121 | 1 | 11402 | 1 | 11619 | 1 | 11380.67 | 249.6845 | 1 | 11233 | 1 | 11825 | 1 | 12181 | 1 | 11746.33 | 478.8709
1.33 | 10311 | 1.33 | 10567 | 1.33 | 10755 | 1.33 | 10544.33 | 222.8662 | 1.33 | 10476 | 1.33 | 10999 | 1.33 | 11323 | 1.33 | 10932.67 | 427.3784
1.78 | 9483.7 | 1.78 | 9715.5 | 1.78 | 9858.5 | 1.78 | 9685.9 | 189.1451 | 1.78 | 9687.1 | 1.78 | 10162 | 1.78 | 10457 | 1.78 | 10102.03 | 388.4373
2.37 | 8660.4 | 2.37 | 8836.2 | 2.37 | 8965.8 | 2.37 | 8820.8 | 153.2813 | 2.37 | 8886.3 | 2.37 | 9299.9 | 2.37 | 9563 | 2.37 | 9249.733 | 341.1279
3.16 | 7847.2 | 3.16 | 7970.7 | 3.16 | 8104.6 | 3.16 | 7974.167 | 128.735 | 3.16 | 8080.3 | 3.16 | 8456.8 | 3.16 | 8691.6 | 3.16 | 8409.567 | 308.375
4.22 | 7013.4 | 4.22 | 7150 | 4.22 | 7287.6 | 4.22 | 7150.333 | 137.1003 | 4.22 | 7289.7 | 4.22 | 7626.8 | 4.22 | 7831.6 | 4.22 | 7582.7 | 273.6284
5.63 | 6233.7 | 5.63 | 6387.9 | 5.63 | 6501.1 | 5.63 | 6374.233 | 134.2228 | 5.63 | 6540.4 | 5.63 | 6830 | 5.63 | 7000.1 | 5.63 | 6790.167 | 232.4243
7.5 | 5545.4 | 7.5 | 5661.5 | 7.5 | 5751.7 | 7.5 | 5652.867 | 103.4206 | 7.5 | 5819 | 7.5 | 6067.4 | 7.5 | 6209.5 | 7.5 | 6031.967 | 197.6467
10 | 4866.6 | 10 | 4942.8 | 10 | 5010.3 | 10 | 4939.9 | 71.89388 | 10 | 5118.4 | 10 | 5329.7 | 10 | 5454.7 | 10 | 5300.933 | 169.9855
13.3 | 4230 | 13.3 | 4317.3 | 13.3 | 4380.7 | 13.3 | 4309.333 | 75.66521 | 13.3 | 4485.2 | 13.3 | 4663.8 | 13.3 | 4764.4 | 13.3 | 4637.8 | 141.4042
17.8 | 3657.8 | 17.8 | 3716.5 | 17.8 | 3769.9 | 17.8 | 3714.733 | 56.07088 | 17.8 | 3890.8 | 17.8 | 4040.1 | 17.8 | 4121.5 | 17.8 | 4017.467 | 117.0035
23.7 | 3148.2 | 23.7 | 3192.2 | 23.7 | 3226.9 | 23.7 | 3189.1 | 39.44148 | 23.7 | 3356.9 | 23.7 | 3482.5 | 23.7 | 3546.4 | 23.7 | 3461.933 | 96.40956
31.7 | 2680.6 | 31.7 | 2720.9 | 31.7 | 2754 | 31.7 | 2718.5 | 36.75881 | 31.7 | 2881.5 | 31.7 | 2982.3 | 31.7 | 3034.3 | 31.7 | 2966.033 | 77.68792
42.2 | 2281.5 | 42.2 | 2317.7 | 42.2 | 2333.3 | 42.2 | 2310.833 | 26.57392 | 42.2 | 2461.4 | 42.2 | 2539.1 | 42.2 | 2579.1 | 42.2 | 2526.533 | 59.84783
56.3 | 1927 | 56.3 | 1953 | 56.3 | 1962.8 | 56.3 | 1947.6 | 18.50081 | 56.3 | 2089.3 | 56.3 | 2148.2 | 56.3 | 2180.1 | 56.3 | 2139.2 | 46.06419
75.1 | 1615.2 | 75.1 | 1635.7 | 75.1 | 1645.8 | 75.1 | 1632.233 | 15.59177 | 75.1 | 1769 | 75.1 | 1811.1 | 75.1 | 1835.8 | 75.1 | 1805.3 | 33.77558
100 | 1349.3 | 100 | 1361.9 | 100 | 1366.8 | 100 | 1359.333 | 9.02792 | 100 | 1488 | 100 | 1517 | 100 | 1534 | 100 | 1513 | 23.25941